## overview
!================================================================================================== 2017 =============================================================================================================
Plan
July
OPL test
find the relation material and OPL
build a shaker
find a relation between material and vibration
Plan: 2017-7-20
build 15 samples Delhi70 to do OPL test
contact supplier to build 2 more groups varying Tear & Resilience to validate the conclusion
can based 84X677V01 or 54X178V02
build samples to do shockTest
Action
July
|  | black |  | 54X179V01
|  | white |  | WQ3540-50W
|  | black | E | 54X178V01
|  | black | D | 54X177V01
|  | white | F | WQ3539-50W
|  | white | G | Q967
|  | black | M | 54X178V02-------based on 54X178V01 BIIR with higher resilience rebound
|  |  | H | 84X675V01-------based on WQ3539-50W but 降低硬度到42左右
|  |  | I | 84X676V01-------based on WQ3539-50W but 硬度调整到40A左右with little higher resilience rebound
|  | white | J | 84X677V01-------based on WQ3539-50W but 降低硬度到35左右
|  |  | K | 84X678V01-------based on WQ3540-50W but 硬度降低到42左右
|  |  | L | 84X679V01-------WQ3539-50W & WQ3540-50W 1:1混合
compare 4th batch with last 2 batches
check whether the performance is better if one material parameter varies
So, based these 3 batches data. The initial conclusion is the main factor on performance is Tear Strength and Resilience
Tear Strength is negative and Resilience Rebound is positive correlation with OPL performance
repaire the microphone inlet, check the performance
seems the microphone inlet of many devices have problem, repaire the inlet to make sure the assembly is ok
material overview'!A1
base these samples to do Polynomial fitting - just for reference
from the P-value list, the fitting is not significantly.
Because the samples is not enough, I think
contact Material Supplier to make new material
based on 54X178V02(M) and lower Compression Set, like 2-3
based on 54X178V02(M) and with lower Tear Strength, like 5-6
based on 54X178V02(M) and with higher resilience rebound, like 30
based on 84X677V01(J) and with higher Tear Strength, like 20
based on 84X677V01(J) and with lower resilience rebound, like 10
try to keep other parameter invariant when varying one parameter
|  |  |  | ♚♚♚ | 54X178V02(M) | 84x677V01(J)
|  |  |  | 密度 | 1.03 | 1.38
|  |  |  | 压缩形变 | 21.6 | 2.7
|  |  |  | 100%延伸率模量 | 0.8 | 0.8
|  |  |  | 硬度 | 42 | 34.8
|  |  |  | 抗张强度 | 8.4 | 8.4
|  |  |  | 延伸率 | 437 | 476
|  |  |  | 撕裂强度 | 10.2 | 11.5
|  |  |  | 恢复力/顺应力 | 17 | 20
use a osophone as a shaker
have thought driving the receiver to be a shaker
but found osophone vibrates more than receiver at same input
shaker as the driver force, measure the vibration of suspension
find the difference between materials

## material investigation
1st batch | failed in Delhi70/80 OPL & shock test
54X179V01
WQ3540-50W
2nd batch | Delhi70 OPL passed, 80 failed
| 54X178V01 | E
| 54X177V01 | D
| WQ3539-50W | F
| Q967 | G
3rd batch | retest - Delhi70 pass OPL & shock test
| 54X178V01 | passed
4th batch | find material to pass Delhi80
M | 54X178V02-------based on 54X178V01 BIIR with higher resilience rebound
H | 84X675V01-------based on WQ3539-50W but 降低硬度到42左右
I | 84X676V01-------based on WQ3539-50W but 硬度调整到40A左右with little higher resilience rebound
J | 84X677V01-------based on WQ3539-50W but 降低硬度到35左右
K | 84X678V01-------based on WQ3540-50W but 硬度降低到42左右
L | 84X679V01-------WQ3539-50W & WQ3540-50W 1:1混合
| 3540-base | WQ3540-50W | 84x678V01(K) | 84x679V01(L) |  | OPL comparision
| Density | 1.46 | 1.44 | 1.42 |  |  | 678 vs 679, Elongation and Resilience are different
| Compression Set,% | 2 | 2.7 | 2.7 |  |  |  | Front mic, MAX value, 679 is better, but 678 is better in the range of 1-2KHz
| Modulus at 100% elongation, Mpa | 1.2 | 0.9 | 1 |  |  |  | Rear mic, they are close, but 679 is better a little.
| Hardness | 47.3 | 39.2 | 40.9 |  |  |  | ➷ | Elongation: 678>679 |  |  | performance: 678<679
| Tensile Strength, Mpa | 10.4 | 10.9 | 10.2 |  |  |  | ➹ | Resilience: 678<679
| Elongation, % | 540 | 620 | 508 |  |  | 3540 vs 678, Compression, Hardness, modulus at 100% Elongation are different
| Tear Strength,N/mm | 30.9 | 27.4 | 23.8 |  |  |  | Front mic, 678 is much better
| Resilience, % | 10 | 10 | 18 |  |  |  | Rear mic, 678 and 3540 are close, 3540 is better a little.
[8 empty] | ➹ | Compression: 3540<678 |  |  | performance: 3540<678
[8 empty] | ➷ | Modulus: 3540>678
[8 empty] | ➷ | Hardness: 3540>678 a little
3540 vs 679, Compression, Modulus, Tear Strength, Resilience
Front mic, 679 is much better
Rear mic, 679 is worse a little
[8 empty] | ➹ | Compression: 3540<679
[8 empty] | ➷ | Modulus: 3540>679
[8 empty] | ➷ | Tear Strength: 3540>679
[8 empty] | ➹ | Resilience: 3540<679
from the curve "OPL max of 5 devices,", K&L have better performance in the range of 1-3KHz
|  | 54X178V01(E) | 54X178V02(M) |  |  | OPL comparision
| Density | 1.03 | 1.03 |  |  |  | 178 V01 vs V02, Compression, Modulus, Elongation, Tear Strength, Resilience
| Compression Set,% | 11.2 | 21.6 |  |  |  |  | Front mic, V02 is much better than V01
| Modulus at 100% elongation, Mpa | 1.36 | 0.8 |  |  |  |  | Rear mic, V02 is much better than V01
| Hardness | 42 | 42 |  |  |  |  | ➹ | Compression: V01<V02 |  |  | performance: V01<V02
| Tensile Strength, Mpa | 7.11 | 8.4 |  |  |  |  | ➷ | Modulus: V01>V02
| Elongation, % | 342 | 437 |  |  |  |  | ➹ | Elongation: V01<V02
| Tear Strength,N/mm | 24.4 | 10.2 |  |  |  |  | ➷ | Tear Strength: V01>V02
| Resilience, % | 6 | 17 |  |  |  |  | ➹ | Resilience: V01<V02
compare to 178V01, V02 has higher resilience rebound, the 5 devices average OPLMAX turn down 2dB
margin-10 the pass rate: from 20% to 90% (the total is 10, front&rear mics)
| 3539-base | WQ3539-50W(F) | 84x675V01(H) | 84x676V01(I) | 84x677V01(J) | OPL comparision
| Density | 1.4 | 1.4 | 1.36 | 1.38 |  | 3539 vs 677, Compression, Modulus, Hardness, Tear Strength
| Compression Set,% | 2.1 | 2 | 2.6 | 2.7 |  |  | Front mic, OPL of 677 is lower than 3539 about 2dB
| Modulus at 100% elongation, Mpa | 1.1 | 1.2 | 1.4 | 0.8 |  |  | Rear mic, 677 is much better
| Hardness | 45.7 | 43.2 | 40 | 34.8 |  |  | ➹ | Compression: 3539<677 |  |  | performance: 3539<677
| Tensile Strength, Mpa | 8.8 | 9.5 | 8.8 | 8.4 |  |  | ➷ | Modulus: 3539>677
| Elongation, % | 459 | 417 | 431 | 476 |  |  | ➷ | Hardness: 3539>677
| Tear Strength,N/mm | 15.6 | 12.5 | 10.5 | 11.5 |  |  | ➷ | Tear: 3539>677
| Resilience, % | 22 | 20 | 23 | 20 |  | 675 vs676, Compression
Front mic, 676 is better
Rear mic, they are close, but 676 is still better
[8 empty] | ➹ | Compression: 675<676 |  |  | performance: 675<676
3539 vs 676, Compression, Modulus, Tear Strength
Front mic, 676 is much better
Rear mic, 676 is better
[8 empty] | ➹ | Compression: 3539<676 |  |  | performance: 3539<676
[8 empty] | ➹ | Modulus: 3539<676
[8 empty] | ➷ | Tear: 3539>676
|  | 54X177V01(D) | 54X178V01(E) | 54X179V01 | 54X178V02(M) | OPL comparision
| Density | 1.01 | 1.03 | 1.06 | 1.03 |  | 177 vs 178, Modulus, Tear Strength
| Compression Set,% | 11.1 | 11.2 | 13 | 21.6 |  |  | Front mic, 178 is better
| Modulus at 100% elongation, Mpa | 0.83 | 1.36 | 1.78 | 0.8 |  |  | Rear mic, 178 is better
| Hardness | 36.3 | 42 | 47.6 | 42 |  |  | ➹ | Modulus: 177<178 |  |  | performance:177<178
| Tensile Strength, Mpa | 6.32 | 7.11 | 10 | 8.4 |  |  | ➹ | Tear: 177<178
| Elongation, % | 407 | 342 | 354 | 437 |  | 177 vs 179, Modulus, Hardness, Tensile, Tear
| Tear Strength,N/mm | 15.5 | 24.4 | 29 | 10.2 |  |  | Front mic, different peak, but 177 is better
| Resilience, % | 6 | 6 | 6 | 17 |  |  | Rear mic, different peak, 179 is much better
[8 empty] | ➹ | Modulus: 177<179 |  |  | performance:177<179
[8 empty] | ➹ | Hardness: 177<179
[8 empty] | ➹ | Tensile:177<179
[8 empty] | ➹ | Tear: 177<179
177 vs 178v2, compression, tensile, tear, resilience
Front mic, 178v2 is better
Rear mic, 178v2 is better
[8 empty] | ➹ | Compression: 177<178v2 |  |  | performance:177<178v2
[8 empty] | ➹ | Tensile: 177<178v2
[8 empty] | ➷ | Tear: 177>178v2
[8 empty] | ➹ | Resilience: 177<178v2
179 vs 178v2, compression, modulus, elongation, tear, resilience
Front mic, 178v2 is better
Rear mic, they are close
[8 empty] | ➹ | Compression: 179<178v2 |  |  | performance:179<178v2
[8 empty] | ➷ | Modulus: 179>178v2
[8 empty] | ➹ | Elongation: 179<178v2
[8 empty] | ➷ | Tear: 179>178v2
[8 empty] | ➹ | Resilience: 179<178v2
same rubber base.
54X179V01 is the first recommendation from supplier
because this is cheaper than Q796 obviously
it has been used by another HI manufacturer
we can guess the Resilience is powerful on performance, if the value is 6, the performance is bad
|  | WQ3540-50W | WQ3539-50W(F) | Q796 (G) |  | WQ3539-50W & WQ3540-50W is similar with Q796
| Density | 1.46 | 1.4 | 1.42~1.46 |  | OPL comparision
| Compression Set,% | 2 | 2.1 | / |  |  | 3540 vs Q796, Tensile, Tear, Resilience
| Modulus at 100% elongation, Mpa | 1.2 | 1.1 | / |  |  |  | Front mic, Q796 is much better
| Hardness | 47.3 | 45.7 | 45~55 |  |  |  | Rear mic, Q796 is better
| Tensile Strength, Mpa | 10.4 | 8.8 | 6~7.42 |  |  |  | ➷ | Tensile: 3540>Q796 |  |  | performance: 3540<Q796
| Elongation, % | 540 | 459 | 550~700 |  |  |  | ➷ | Tear: 3540>Q796
| Tear Strength,N/mm | 30.9 | 15.6 | 12.5 |  |  |  | ➹ | Resilience: 3540<Q796
| Resilience, % | 10 | 22 | 16 |  |  | 3539 vs Q796, Tensile, Elongation, Tear, Resilience
Front mic, Q796 is much better
Rear mic, Q796 is much better
[8 empty] | ➷ | Tensile: 3539>Q796 |  |  | performance: 3539<Q796
[8 empty] | ➹ | Elongation: 3539<Q796
[8 empty] | ➷ | Tear: 3539>Q796
[8 empty] | ➷ | Resilience: 3539>Q796
3539 vs 3540, Tear, Resilience
Front mic, 3539 is better
Rear mic, 3540 is better
they are close
Summary_1 | [8 empty] | performance=Tear➷ + Resilience➹
|  | negative | positive | sum
| Density | 0 | 0 | 0
| Compression Set | 0 | 8 | 8
| Modulus at 100% elongation, Mpa | -5 | 3 | -2
| Hardness | -2 | 1 | -1
| Tensile Strength, Mpa | -2 | 2 | 0
| Elongation, % | -1 | 3 | 2
| Tear Strength | -9 | 2 | -7
| Resilience, % | -1 | 7 | 6
Correcting
| ♚♚♚ | 54X178V02(M) | 84x677V01(J) | Q796 (G) |  | these three has the best performance right now | [14 empty] | corrected | negative | positive | sum
| 密度 | 1.03 | 1.38 | 1.42~1.46 |  |  | 178v2 vs 677, Density, Compression is very different (21.6 vs 2.7), Hardness | [13 empty] | Density | 0 | 0 | 0
| 压缩形变 | 21.6 | 2.7 | / |  |  |  | from the initial correlation above, the Compression is very positive. | [12 empty] | Compression Set | 0 | 2 | 2
| 100%延伸率模量 | 0.8 | 0.8 | / |  |  |  | but combining this vs, the Compression Set is not so powerfully positive. Need to correct | [12 empty] | Modulus at 100% elongation, Mpa | -5 | 3 | -2
| 硬度 | 42 | 34.8 | 45~55 |  |  |  |  | Performance: 178v2 = 677, that means the Group difference (Density+Compression+Hardness) is Zero-Sum | [11 empty] | Hardness | -2 | 0 | -2
| 抗张强度 | 8.4 | 8.4 | 6~7.42 | [5 empty] | Performance = Density0 + Compression8 + Hardness-1 = 7 | [10 empty] | Tensile Strength, Mpa | -2 | 2 | 0
| 延伸率 | 437 | 476 | 550~700 | [5 empty] | that means the correction value of Compression is -7, Density and Hardness are weak. Correct Hardness and Compression by their ratio | [10 empty] | Elongation, % | -1 | 3 | 2
| 撕裂强度 | 10.2 | 11.5 | 12.5 | [6 empty] | Compression-6 and Hardness -1 | [9 empty] | Tear Strength | -9 | 2 | -7
| 恢复力/顺应力 | 17 | 20 | 16 |  |  | the Suppliers of Q796 and (178v2, 677) are different, and the parameter measurement. | [13 empty] | Resilience, % | -1 | 7 | 6
So the correction didn't involve the Q796 vs. (178, 677)
So, based these 3 batches data. The initial conclusion is the main factor on performance is Tear Strength and Resilience
Tear Strength is negative and Resilience Rebound is positive correlation with OPL performance
2017-07-17 | repaire the microphone inlet
| Stability Statistic data |  |  | Repaired
| No. | Front | Rear | No. | Front | Rear
| J_D80_307 | -13.21 | -9.74 | J_D80_307_repaired | -10.72 | -10.66
| J_D80_308 | -8.6 | -10.01 | J_D80_308_repaired | -11.85 | -10.75
| Average. | -10.905 | -9.875 | Average. | -11.285 | -10.705
| Std.dev | 3.259762 | 0.1909188 | Std.dev | 0.7990307 | 0.06363961
| Stability Statistic data |  |  | Repaired
| No. | Front | Rear | No. | Front | Rear
| M_D80_296 | -10.46 | -8.83 | M_D80_296_repaired | -11.25 | -9.96
| Average. | -10.46 | -8.83 | Average. | -11.25 | -9.96
5 times measurements
| No. | Front | Rear
| M_D80_296_repaired | -11.25 | -9.96
| M_D80_296_repaired2 | -10.6 | -9.71
| M_D80_296_repaired3 | -11.64 | -9.85
| M_D80_296_repaired4 | -10.85 | -9.85
| M_D80_296_repaired5 | -12.15 | -9.54
| Average. | -11.298 | -9.782
| Std.dev | 0.619088 | 0.1617714
| MIN | -12.15 | -9.96
| MAX | -10.6 | -9.54
| Count | 5 | 5
| Limit1 | -10 | -10
| Limit2 | -15 | -15
| Confidence levels @-10dB Margin | 0.9819869 | 0.08889672
| Confidence levels @-15dB Margin | 1.11731e-09 | 1.478352e-228
2017-07-20 | Polynomial fitting - just for reference
Based the conclusion made above, the main two factor on performance is Tear Strength & Resilience Rebound
Here, try to find the formulus-relation between OPL and (Tear&Resilience)
Regression is introduced
|  | Tear | Resilience | Front mic | Rear mic
| WQ3540-50W | 30.9 | 10 | 6.74 | 10.74
| 54X179V01 | 29 | 6 | 7.83 | 10.91
| 84x678V01(K) | 27.4 | 10 | 9.69 | 9.36
| 54X178V01(E) | 24.4 | 6 | 9.86 | 8.3
| 84x679V01(L) | 23.8 | 18 | 11.2 | 9.58
| WQ3539-50W(F) | 15.6 | 22 | 9.02 | 8.1
| 54X177V01(D) | 15.5 | 6 | 8.58 | 6.9
| 84x675V01(H) | 12.5 | 20 | 10.34 | 9.4
| 84x677V01(J) | 11.5 | 20 | 11.51 | 10.3
| 84x676V01(I) | 10.5 | 23 | 11.44 | 9.78
| 54X178V02(M) | 10.2 | 17 | 12.04 | 10.3
|  | Front mic | [9 empty] | Rear mic
|  | Regression Statistics | [9 empty] | Regression Statistics
|  | Multiple R | 0.7258936 | [8 empty] | Multiple R | 0.4695358
|  | R Square | 0.5269215 | [8 empty] | R Square | 0.2204639
|  | Adjusted R Square | 0.4086518 | [8 empty] | Adjusted R Square | 0.02557982
|  | Standard Error | 1.291849 | [8 empty] | Standard Error | 1.209683
|  | Observations | 11 | [8 empty] | Observations | 11
|  | ANOVA | [9 empty] | ANOVA
|  |  | df | SS | MS | F | Significance F | [5 empty] | df | SS | MS | F | Significance F
|  | Regression | 2 | 14.87051 | 7.435255 | 4.455256 | 0.05008792 |  |  |  |  | Regression | 2 | 3.31081 | 1.655405 | 1.131257 | 0.3692709
|  | Residual | 8 | 13.35098 | 1.668873 | [6 empty] | Residual | 8 | 11.70666 | 1.463333
|  | Total | 10 | 28.22149 | [7 empty] | Total | 10 | 15.01747
|  |  | Coefficients | Standard Error | t Stat | P-value | Lower 95% | Upper 95% | Lower 95.0% | Upper 95.0% |  |  | Coefficients | Standard Error | t Stat | P-value | Lower 95% | Upper 95% | Lower 95.0% | Upper 95.0%
|  | Intercept | 10.85136 | 2.356727 | 4.604419 | 0.001745344 | 5.416736 | 16.28598 | 5.416736 | 16.28598 |  | Intercept | 6.152701 | 2.206832 | 2.788024 | 0.02363022 | 1.063737 | 11.24166 | 1.063737 | 11.24166
|  | X Variable 1 | -0.1052717 | 0.07029023 | -1.497672 | 0.1725945 | -0.2673613 | 0.05681787 | -0.2673613 | 0.05681787 |  | X Variable 1 | 0.09317107 | 0.06581955 | 1.415553 | 0.1946363 | -0.0586091 | 0.2449512 | -0.0586091 | 0.2449512
|  | X Variable 2 | 0.07043646 | 0.08223782 | 0.8564972 | 0.4166389 | -0.1192043 | 0.2600772 | -0.1192043 | 0.2600772 |  | X Variable 2 | 0.1031851 | 0.07700723 | 1.33994 | 0.2170756 | -0.07439392 | 0.2807641 | -0.07439392 | 0.2807641
Front = -0.1Tear + 0.07 Resilience
Rear = 0.09Tear + 0.1Resilience
|  | Density | Compression | Modulus | Hardness | Tensile | Elongation | Tear | Resilience | Front mic | Rear mic
| WQ3540-50W | 1.46 | 2 | 1.2 | 47.3 | 10.4 | 540 | 30.9 | 10 | 6.74 | 10.74
| 54X179V01 | 1.06 | 13 | 1.78 | 47.6 | 10 | 354 | 29 | 6 | 7.83 | 10.91
| 84x678V01(K) | 1.44 | 2.7 | 0.9 | 39.2 | 10.9 | 620 | 27.4 | 10 | 9.69 | 9.36
| 54X178V01(E) | 1.03 | 11.2 | 1.36 | 42 | 7.11 | 342 | 24.4 | 6 | 9.86 | 8.3
| 84x679V01(L) | 1.42 | 2.7 | 1 | 40.9 | 10.2 | 508 | 23.8 | 18 | 11.2 | 9.58
| WQ3539-50W(F) | 1.4 | 2.1 | 1.1 | 45.7 | 8.8 | 459 | 15.6 | 22 | 9.02 | 8.1
| 54X177V01(D) | 1.01 | 11.1 | 0.83 | 36.3 | 6.32 | 407 | 15.5 | 6 | 8.58 | 6.9
| 84x675V01(H) | 1.4 | 2 | 1.2 | 43.2 | 9.5 | 417 | 12.5 | 20 | 10.34 | 9.4
| 84x677V01(J) | 1.38 | 2.7 | 0.8 | 34.8 | 8.4 | 476 | 11.5 | 20 | 11.51 | 10.3
| 84x676V01(I) | 1.36 | 2.6 | 1.4 | 40 | 8.8 | 431 | 10.5 | 23 | 11.44 | 9.78
| 54X178V02(M) | 1.03 | 21.6 | 0.8 | 42 | 8.4 | 437 | 10.2 | 17 | 12.04 | 10.3
| SUMMARY OUTPUT | [9 empty] | SUMMARY OUTPUT
| Regression Statistics | [9 empty] | Regression Statistics
| Multiple R | 0.9528819 | [8 empty] | Multiple R | 0.9485414
| R Square | 0.907984 | [8 empty] | R Square | 0.8997309
| Adjusted R Square | 0.5399198 | [8 empty] | Adjusted R Square | 0.4986544
| Standard Error | 1.13948 | [8 empty] | Standard Error | 0.8676949
| Observations | 11 | [8 empty] | Observations | 11
| ANOVA | [9 empty] | ANOVA
|  | df | SS | MS | F | Significance F | [5 empty] | df | SS | MS | F | Significance F
| Regression | 8 | 25.62466 | 3.203083 | 2.466917 | 0.3203072 |  |  |  |  | Regression | 8 | 13.51168 | 1.68896 | 2.24329 | 0.3446844
| Residual | 2 | 2.59683 | 1.298415 | [6 empty] | Residual | 2 | 1.505789 | 0.7528944
| Total | 10 | 28.22149 | [7 empty] | Total | 10 | 15.01747
|  | Coefficients | Standard Error | t Stat | P-value | Lower 95% | Upper 95% | Lower 95.0% | Upper 95.0% |  |  | Coefficients | Standard Error | t Stat | P-value | Lower 95% | Upper 95% | Lower 95.0% | Upper 95.0%
| Intercept | 12.30647 | 16.0417 | 0.7671553 | 0.5231773 | -56.71539 | 81.32833 | -56.71539 | 81.32833 |  | Intercept | -20.44985 | 12.21548 | -1.674093 | 0.2360905 | -73.00883 | 32.10913 | -73.00883 | 32.10913
| X Variable 1 | 8.105896 | 21.13622 | 0.3835074 | 0.7382722 | -82.83592 | 99.04771 | -82.83592 | 99.04771 |  | X Variable 1 | 35.23935 | 16.09487 | 2.189476 | 0.1599915 | -34.01131 | 104.49 | -34.01131 | 104.49
| X Variable 2 | 0.3217381 | 0.3892534 | 0.8265519 | 0.4954031 | -1.353084 | 1.99656 | -1.353084 | 1.99656 |  | X Variable 2 | 0.7294557 | 0.2964098 | 2.46097 | 0.1329652 | -0.5458929 | 2.004804 | -0.5458929 | 2.004804
| X Variable 3 | 0.5865065 | 3.526157 | 0.1663302 | 0.8831919 | -14.58532 | 15.75834 | -14.58532 | 15.75834 |  | X Variable 3 | 3.591315 | 2.685109 | 1.337493 | 0.312875 | -7.961776 | 15.14441 | -7.961776 | 15.14441
| X Variable 4 | -0.4196241 | 0.187186 | -2.241749 | 0.1542339 | -1.225021 | 0.3857724 | -1.225021 | 0.3857724 |  | X Variable 4 | -0.2749034 | 0.142539 | -1.928619 | 0.1935736 | -0.8881992 | 0.3383924 | -0.8881992 | 0.3383924
| X Variable 5 | 0.04658632 | 0.9486206 | 0.04910954 | 0.9652952 | -4.034999 | 4.128171 | -4.034999 | 4.128171 |  | X Variable 5 | -0.2220457 | 0.7223585 | -0.3073898 | 0.787602 | -3.330104 | 2.886012 | -3.330104 | 2.886012
| X Variable 6 | -0.01098874 | 0.01801752 | -0.6098918 | 0.6039971 | -0.08851186 | 0.06653438 | -0.08851186 | 0.06653438 |  | X Variable 6 | -0.01805111 | 0.01372003 | -1.315676 | 0.3188605 | -0.07708366 | 0.04098143 | -0.07708366 | 0.04098143
| X Variable 7 | 0.1422717 | 0.1568041 | 0.9073212 | 0.4600074 | -0.532402 | 0.8169454 | -0.532402 | 0.8169454 |  | X Variable 7 | 0.01382432 | 0.1194037 | 0.115778 | 0.9184056 | -0.4999283 | 0.5275769 | -0.4999283 | 0.5275769
| X Variable 8 | 0.2613684 | 0.2190123 | 1.193396 | 0.3550806 | -0.6809654 | 1.203702 | -0.6809654 | 1.203702 |  | X Variable 8 | -0.1725828 | 0.1667741 | -1.03483 | 0.4094755 | -0.8901541 | 0.5449884 | -0.8901541 | 0.5449884
from the P-value list, this 8 variable fitting is not significantly
2017-07-21 | build a shaker
use a osophone as a shaker, the vibration is the base
measure the velocity normalized by base velocity
================================================ 2018 ============================================
finding the material properties
experimental setup
setup is for measuring the material properties of Rayco rubbers
the suspension with receiver is glued to a shaker
the velocities on receiver surface and base are measured with PolyTec respectively
simulation models are made for the same setup
the material properties have been found using parametrical optimization by comparing the simulated velocities to measured ones.
only focus on the first peak
Note on H27: Author: value difference is above 20%
Note on B30: Author: Durometer, Shore A
Note on B52: Author: Durometer, Shore A
Note on B65: Author: Durometer, Shore A
Note on B84: Author: Durometer, Shore A
Note on B119: Author: Durometer, Shore A

## data
Source File Name: | Rec2000_B_fastScan |  |  |  | Source File Name: | BoneD_fastScan |  |  |  | Source File Name: | BASE |  |  |  |  | Source File Name: | Material_D_withBase | [5 empty] | Source File Name: | Material_E_withBase |  |  |  |  | Source File Name: | Material_F_withBase |  |  |  |  | Source File Name: | Material_G_withBase
Signal: | FFT - Vib Displacement - Inst. Val. |  |  |  | Signal: | FFT - Vib Displacement - Inst. Val. |  |  |  | Point Index: | 1 | [x = 9.7407e-005 | y = 3.26593e-005 | z = -0.02] |  | Point Index: | 1 | [x = 0.000939145 | y = -0.00078122 | z = -0.02] |  |  | Point Index: | 1 | [x = 2.68678e-005 | y = -0.000845922 | z = -0.02] |  | Point Index: | 1 | [x = 0.000320615 | y = -0.00040023 | z = -0.02] |  | Point Index: | 1 | [x = 0.000411884 | y = -0.000679796 | z = -0.02]
[10 empty] | Signal: | FFT - Usr FFT Vib Velocity - Magnitude |  |  |  |  | Signal: | FFT - Usr FFT Vib Velocity - Magnitude | [5 empty] | Signal: | FFT - Usr FFT Vib Velocity - Magnitude |  |  |  |  | Signal: | FFT - Usr FFT Vib Velocity - Magnitude |  |  |  |  | Signal: | FFT - Usr FFT Vib Velocity - Magnitude
Band No.: | 1 |  |  |  | Band No.: | 1
Frequency: | 1.000e3 Hz |  |  |  | Frequency: | 1.000e3 Hz |  |  |  | Frequency | Magnitude |  |  |  |  | Frequency | Magnitude | [5 empty] | Frequency | Magnitude |  |  |  |  | Frequency | Magnitude |  |  |  |  | Frequency | Magnitude
Angle : | 122 ? |  |  |  | Angle : | 48 ? |  |  |  | [ Hz ] | [ mm/s ] |  |  |  |  | [ Hz ] | 2nd test | 1st test | avg[ mm/s ] | 54X177V01_D(dB re 1mm/s) | 54X177V01_D | normalized velocity[mm/s] | [ Hz ] | 1st test | 2nd test | avg[ mm/s ] | 54X178V01_E(dB re 1mm/s) | 54X178V01_E | [ Hz ] | 1st test | 2nd test | avg[ mm/s ] | WQ3539-50W_F(dB re 1mm/s) | WQ3539-50W_F | [ Hz ] | 1st test | 2nd test | avg[ mm/s ] | Q967_G(dB re 1mm/s) | Q967_G
[11 empty] | 1st test_base | 2nd test_base | 3rd test_base | average_base | base(dB re 1mm/s) | 100 | 0.0928578 | 0.04456702 | 0.06871241 | -23.2593 | -10.69359 | 0.2919582 | 100 | 0.128755 | 0.06592445 | 0.097339725 | -20.2342 | -7.668488 | 100 | 0.076834 | 0.09848066 | 0.08765733 | -21.14424 | -8.578525 | 100 | 0.03201238 | 0.03482724 | 0.03341981 | -29.51992 | -16.95421
Interpolated: | Yes |  |  |  | Interpolated: | Yes |  |  |  | 100 | 0.2431067 | 0.2280975 | 0.2348463 | 0.2353502 | -12.56571 | 150 | 0.04499743 | 0.07508182 | 0.060039625 | -24.43124 | -11.04008 | 0.2805408 | 150 | 0.0743955 | 0.1145101 | 0.0944528 | -20.4957 | -7.104542 | 150 | 0.095464 | 0.07509172 | 0.08527786 | -21.38327 | -7.992112 | 150 | 0.02756702 | 0.02717925 | 0.027373135 | -31.25351 | -17.86235
Filtered: | Yes |  |  |  | Filtered: | Yes |  |  |  | 150 | 0.2414735 | 0.2313513 | 0.1692168 | 0.2140139 | -13.39116 | 200 | 0.04524528 | 0.1053761 | 0.07531069 | -22.46287 | -11.55942 | 0.2642586 | 200 | 0.1384133 | 0.1336118 | 0.13601255 | -17.32842 | -6.424969 | 200 | 0.1076952 | 0.1010573 | 0.10437625 | -19.62797 | -8.724515 | 200 | 0.04497266 | 0.04557911 | 0.045275885 | -26.88266 | -15.97921
[10 empty] | 200 | 0.2894235 | 0.3166584 | 0.2488838 | 0.2849886 | -10.90345 | 250 | 0.0709912 | 0.1402233 | 0.10560725 | -19.52613 | -11.36333 | 0.2702923 | 250 | 0.1693407 | 0.1610339 | 0.1651873 | -15.64047 | -7.477669 | 250 | 0.180853 | 0.1541753 | 0.16751415 | -15.51897 | -7.356172 | 250 | 0.06686411 | 0.07036432 | 0.068614215 | -23.27172 | -15.10892
Index | X | Y | Z | Inst. Val. [m] | Index | X | Y | Z | Inst. Val. [m] | 250 | 0.3432408 | 0.4149513 | 0.4139529 | 0.390715 | -8.162798 | 300 | 0.1351319 | 0.1605141 | 0.147823 | -16.60516 | -10.17006 | 0.3100965 | 300 | 0.1877302 | 0.1790588 | 0.1833945 | -14.73227 | -8.297178 | 300 | 0.258478 | 0.2198812 | 0.2391796 | -12.42552 | -5.990421 | 300 | 0.09323253 | 0.09860202 | 0.095917275 | -20.36206 | -13.92697
1 | 0.00245203 | 0.00431377 | -0.02 | -1.65912e-08 | 1 | 0.00424139 | 0.00480675 | -0.02 | -7.64703e-07 | 300 | 0.4086161 | 0.5215739 | 0.4999101 | 0.4767 | -6.435096 | 350 | 0.2493624 | 0.2841177 | 0.26674005 | -11.47824 | -8.355605 | 0.3821376 | 350 | 0.8037688 | 0.5173113 | 0.66054005 | -3.602017 | -0.4793863 | 350 | 0.4217371 | 0.4242621 | 0.4229996 | -7.473201 | -4.35057 | 350 | 0.1973386 | 0.1934759 | 0.19540725 | -14.18119 | -11.05856
2 | 0.00268646 | 0.00437086 | -0.02 | -1.69589e-08 | 2 | 0.00444276 | 0.00394358 | -0.02 | -7.83067e-07 | 350 | 0.4855077 | 0.8447915 | 0.7637637 | 0.698021 | -3.122631 | 400 | 0.3210205 | 0.3176905 | 0.3193555 | -9.914512 | -2.039998 | 0.7906788 | 400 | 0.5516833 | 0.4935457 | 0.5226145 | -5.636371 | 2.238143 | 400 | 0.5380234 | 0.5206236 | 0.5293235 | -5.525576 | 2.348937 | 400 | 0.2018713 | 0.1825034 | 0.19218735 | -14.3255 | -6.45099
3 | 0.00269012 | 0.00410161 | -0.02 | -1.91367e-08 | 3 | 0.00372517 | 0.00421602 | -0.02 | -6.62146e-07 | 400 | 0.5736544 | 0.2913569 | 0.34669 | 0.4039004 | -7.874514 | 450 | 0.3221941 | 0.339104 | 0.33064905 | -9.612654 | -5.025858 | 0.5606697 | 450 | 0.5755747 | 0.5418483 | 0.5587115 | -5.056248 | -0.4694512 | 450 | 0.6830891 | 0.6374929 | 0.660291 | -3.605292 | 0.9815042 | 450 | 0.1863605 | 0.1951159 | 0.1907382 | -14.39125 | -9.80445
4 | 0.0024676 | 0.00410346 | -0.02 | -1.82483e-08 | 4 | 0.00240886 | 0.00357206 | -0.02 | -4.41567e-07 | 450 | 0.6632432 | 0.5501542 | 0.5558209 | 0.5897394 | -4.586797 | 500 | 0.3580085 | 0.3768126 | 0.36741055 | -8.696968 | -6.00388 | 0.5009634 | 500 | 0.6693361 | 0.6332148 | 0.65127545 | -3.724706 | -1.031618 | 500 | 0.8530442 | 0.815454 | 0.8342491 | -1.574085 | 1.119002 | 500 | 0.2235445 | 0.2223273 | 0.2229359 | -13.0364 | -10.34331
5 | 0.00269458 | 0.0037733 | -0.02 | -2.35598e-08 | 5 | 0.00322925 | 0.00359315 | -0.02 | -5.75947e-07 | 500 | 0.7725312 | 0.7043282 | 0.7233645 | 0.733408 | -2.693088 | 550 | 0.4170102 | 0.4379238 | 0.427467 | -7.381948 | -7.183054 | 0.4373683 | 550 | 0.8337064 | 0.7892538 | 0.8114801 | -1.814443 | -1.615548 | 550 | 0.8482705 | 0.8313878 | 0.83982915 | -1.516181 | -1.317287 | 550 | 0.2594591 | 0.2583384 | 0.25889875 | -11.7374 | -11.53851
6 | 0.00248436 | 0.00377504 | -0.02 | -2.1477e-08 | 6 | 0.00270836 | 0.00283817 | -0.02 | -4.72509e-07 | 550 | 1.018212 | 0.951318 | 0.9625548 | 0.9773616 | -0.1988946 | 600 | 0.2087646 | 0.3857299 | 0.29724725 | -10.53764 | -6.464485 | 0.4750898 | 600 | 0.9266105 | 0.9193516 | 0.92298105 | -0.6961443 | 3.377013 | 600 | 0.6384833 | 0.6293745 | 0.6339289 | -3.959189 | 0.1139687 | 600 | 0.2834773 | 0.275708 | 0.27959265 | -11.06948 | -6.996327
7 | 0.00270336 | 0.00344495 | -0.02 | -2.31966e-08 | 7 | 0.00290577 | 0.00202309 | -0.02 | -4.8905e-07 | 600 | 0.663002 | 0.6017922 | 0.6122019 | 0.6256654 | -4.073158 | 650 | 0.3483858 | 0.3538561 | 0.35112095 | -9.090865 | -7.605364 | 0.416612 | 650 | 0.7511398 | 0.705708 | 0.7284239 | -2.752316 | -1.266815 | 650 | 0.4465899 | 0.4375921 | 0.442091 | -7.089767 | -5.604266 | 650 | 0.2831596 | 0.2667227 | 0.27494115 | -11.21521 | -9.729704
8 | 0.00250111 | 0.0034466 | -0.02 | -2.08841e-08 | 8 | 0.00232688 | 0.00217152 | -0.02 | -3.8895e-07 | 650 | 0.8710484 | 0.8214055 | 0.8359486 | 0.8428008 | -1.485501 | 700 | 0.4032299 | 0.3827034 | 0.39296665 | -8.112886 | -8.362108 | 0.3818516 | 700 | 0.8493824 | 0.797976 | 0.8236792 | -1.684838 | -1.93406 | 700 | 0.4310721 | 0.4137291 | 0.4224006 | -7.485509 | -7.734731 | 700 | 0.3373603 | 0.3076043 | 0.3224823 | -9.829882 | -10.0791
9 | 0.00270842 | 0.00322629 | -0.02 | -2.41897e-08 | 9 | 0.00281497 | 0.00412404 | -0.02 | -5.11432e-07 | 700 | 1.055964 | 1.016984 | 1.014377 | 1.029108 | 0.2492219 | 750 | 0.3897937 | 0.3955674 | 0.39268055 | -8.119212 | -9.647795 | 0.3293141 | 750 | 0.898632 | 0.8520578 | 0.8753449 | -1.156416 | -2.684998 | 750 | 0.4104033 | 0.4004454 | 0.40542435 | -7.841803 | -9.370386 | 750 | 0.3421532 | 0.3131545 | 0.32765385 | -9.691694 | -11.22028
10 | 0.00253304 | 0.00316865 | -0.02 | -2.16702e-08 | 10 | 0.0021523 | 0.00400446 | -0.02 | -4.15435e-07 | 750 | 1.225964 | 1.171456 | 1.179839 | 1.19242 | 1.528583 | 800 | 0.4186197 | 0.4221839 | 0.4204018 | -7.526709 | -10.47846 | 0.2992796 | 800 | 0.9534268 | 0.9288475 | 0.94113715 | -0.5269417 | -3.47869 | 800 | 0.4036724 | 0.3865711 | 0.39512175 | -8.065381 | -11.01713 | 800 | 0.3332326 | 0.3179541 | 0.32559335 | -9.746489 | -12.69824
11 | 0.00284019 | 0.00442861 | -0.02 | -1.85626e-08 | 11 | 0.00257731 | 0.00482557 | -0.02 | -5.00221e-07 | 800 | 1.432542 | 1.388112 | 1.393483 | 1.404712 | 2.951748 | 850 | 0.4542011 | 0.4576835 | 0.4559423 | -6.821802 | -11.2147 | 0.2749572 | 850 | 1.088699 | 1.031325 | 1.060012 | 0.5062156 | -3.886681 | 850 | 0.4093872 | 0.3956706 | 0.4025289 | -7.904059 | -12.29696 | 850 | 0.3642344 | 0.3245055 | 0.34436995 | -9.259495 | -13.65239
12 | 0.00288752 | 0.00409994 | -0.02 | -2.48849e-08 | 12 | 0.00222519 | 0.00461933 | -0.02 | -4.45769e-07 | 850 | 1.694837 | 1.636376 | 1.643478 | 1.65823 | 4.392897 | 900 | 0.4986629 | 0.5031461 | 0.5009045 | -6.004901 | -12.01905 | 0.2506382 | 900 | 1.234665 | 1.161625 | 1.198145 | 1.570188 | -4.443965 | 900 | 0.4310303 | 0.4117669 | 0.4213986 | -7.506138 | -13.52029 | 900 | 0.3815004 | 0.3397785 | 0.36063945 | -8.858535 | -14.87269
13 | 0.00288941 | 0.00377168 | -0.02 | -2.71648e-08 | 13 | 0.00374181 | 0.00305077 | -0.02 | -6.55356e-07 | 900 | 2.047217 | 1.964372 | 1.983959 | 1.998516 | 6.014153 | 950 | 0.5709061 | 0.5732477 | 0.5720769 | -4.850912 | -12.76878 | 0.2299116 | 950 | 1.421142 | 1.342685 | 1.3819135 | 2.809617 | -5.108254 | 950 | 0.4787977 | 0.4482306 | 0.46351415 | -6.67874 | -14.59661 | 950 | 0.4314217 | 0.3720945 | 0.4017581 | -7.920707 | -15.83858
14 | 0.00290965 | 0.00344325 | -0.02 | -2.51403e-08 | 14 | 0.00397232 | 0.00364243 | -0.02 | -7.02599e-07 | 950 | 2.554531 | 2.446232 | 2.463979 | 2.488247 | 7.917871 | 1000 | 0.5293233 | 0.6850255 | 0.6071744 | -4.333731 | -14.57112 | 0.1868289 | 1000 | 1.72698 | 1.634632 | 1.680806 | 4.510352 | -5.727035 | 1000 | 0.5659899 | 0.5439516 | 0.55497075 | -5.114598 | -15.35198 | 1000 | 0.514276 | 0.4264798 | 0.4703779 | -6.551062 | -16.78845
15 | 0.00294111 | 0.00310362 | -0.02 | -2.71711e-08 | 15 | 0.00322661 | 0.00287136 | -0.02 | -5.68629e-07 | 1000 | 3.376751 | 3.181524 | 3.19141 | 3.249895 | 10.23739 | 1050 | 0.7989634 | 0.8869931 | 0.84297825 | -1.483673 | -14.77962 | 0.1823976 | 1050 | 2.292652 | 2.179656 | 2.236154 | 6.990034 | -6.305913 | 1050 | 0.7446808 | 0.7101174 | 0.7273991 | -2.764545 | -16.06049 | 1050 | 0.6401915 | 0.5254329 | 0.5828122 | -4.689427 | -17.98537
16 | 0.00311753 | 0.0031228 | -0.02 | -2.66552e-08 | 16 | 0.00174162 | 0.00290925 | -0.02 | -3.09333e-07 | 1050 | 4.887671 | 4.476192 | 4.501097 | 4.621653 | 13.29595 | 1100 | 1.358527 | 1.314992 | 1.3367595 | 2.521066 | -15.52224 | 0.167451 | 1100 | 3.520418 | 3.334534 | 3.427476 | 10.69949 | -7.343821 | 1100 | 1.219069 | 1.114767 | 1.166918 | 1.340807 | -16.7025 | 1100 | 0.8316921 | 0.7333067 | 0.7824994 | -2.13032 | -20.17363
18 | 0.00308595 | 0.00344178 | -0.02 | -2.824e-08 | 17 | 0.00203519 | 0.00253942 | -0.02 | -3.47593e-07 | 1100 | 8.407081 | 7.791997 | 7.749885 | 7.982988 | 18.04331 | 1150 | 1.943932 | 1.895431 | 1.9196815 | 5.664584 | -17.06088 | 0.1402671 | 1150 | 4.105266 | 4.06011 | 4.082688 | 12.21892 | -10.50654 | 1150 | 1.557422 | 1.468354 | 1.512888 | 3.596136 | -19.12933 | 1150 | 1.169418 | 1.055983 | 1.1127005 | 0.9275657 | -21.7979
20 | 0.00304522 | 0.00377037 | -0.02 | -3.28573e-08 | 18 | 0.00349774 | 0.00508788 | -0.02 | -6.43987e-07 | 1150 | 13.56091 | 13.71942 | 13.77736 | 13.6859 | 22.72547 | 1200 | 1.219367 | 1.297612 | 1.2584895 | 1.996992 | -17.24113 | 0.1373864 | 1200 | 2.645198 | 2.564185 | 2.6046915 | 8.315126 | -10.92299 | 1200 | 0.8927002 | 0.8584351 | 0.87556765 | -1.154206 | -20.39232 | 1200 | 0.8794232 | 0.8257339 | 0.85257855 | -1.385312 | -20.62343
21 | 0.00300448 | 0.00409895 | -0.02 | -3.01701e-08 | 19 | 0.00303752 | 0.00495682 | -0.02 | -5.6547e-07 | 1200 | 9.063433 | 9.173997 | 9.243228 | 9.160219 | 19.23812 | 1250 | 0.7689816 | 0.8102552 | 0.7896184 | -2.051655 | -17.26025 | 0.1370842 | 1250 | 1.683658 | 1.651435 | 1.6675465 | 4.441559 | -10.76704 | 1250 | 0.5446748 | 0.5076451 | 0.52615995 | -5.577644 | -20.78624 | 1250 | 0.5150528 | 0.4854776 | 0.5002652 | -6.015994 | -21.22459
22 | 0.00296361 | 0.00442755 | -0.02 | -1.92482e-08 | 20 | 0.00436755 | 0.00329083 | -0.02 | -7.59437e-07 | 1250 | 5.657943 | 5.756376 | 5.865977 | 5.760099 | 15.2086 | 1300 | 0.5383524 | 0.5324346 | 0.5353935 | -5.426538 | -17.57768 | 0.1321648 | 1300 | 1.148626 | 1.13443 | 1.141528 | 1.149731 | -11.00141 | 1300 | 0.3606281 | 0.3463867 | 0.3535074 | -9.03203 | -21.18317 | 1300 | 0.3403643 | 0.3113672 | 0.32586575 | -9.739226 | -21.89037
23 | 0.00292465 | 0.00456612 | -0.02 | -1.33061e-08 | 21 | 0.00429236 | 0.00263802 | -0.02 | -7.3697e-07 | 1300 | 3.961464 | 4.061096 | 4.130298 | 4.050953 | 12.15114 | 1350 | 0.3893988 | 0.3799504 | 0.3846746 | -8.29813 | -17.99895 | 0.1259077 | 1350 | 0.8345575 | 0.8186088 | 0.82658315 | -1.654269 | -11.35509 | 1350 | 0.2536596 | 0.2433256 | 0.2484926 | -12.09373 | -21.79456 | 1350 | 0.2242962 | 0.2169591 | 0.22062765 | -13.1268 | -22.82763
25 | 0.00271259 | 0.00304286 | -0.02 | -3.01101e-08 | 22 | 0.0035737 | 0.00214351 | -0.02 | -6.09177e-07 | 1350 | 3.036624 | 3.058623 | 3.070387 | 3.055211 | 9.700825 | 1400 | 0.2955791 | 0.2885406 | 0.29205985 | -10.69056 | -18.42233 | 0.1199178 | 1400 | 0.6397096 | 0.6255818 | 0.6326457 | -3.976789 | -11.70855 | 1400 | 0.1940964 | 0.1810696 | 0.187583 | -14.53613 | -22.2679 | 1400 | 0.1727671 | 0.1617542 | 0.16726065 | -15.53212 | -23.26389
26 | 0.002684 | 0.00452939 | -0.02 | -1.15295e-08 | 23 | 0.00180003 | 0.00365227 | -0.02 | -3.4748e-07 | 1400 | 2.430987 | 2.432641 | 2.442874 | 2.435501 | 7.731765 | 1450 | 0.2316678 | 0.2261068 | 0.2288873 | -12.80757 | -18.8399 | 0.1142891 | 1450 | 0.5049215 | 0.4875195 | 0.4962205 | -6.086506 | -12.11884 | 1450 | 0.1518176 | 0.1439261 | 0.14787185 | -16.60229 | -22.63463 | 1450 | 0.1335451 | 0.1243329 | 0.128939 | -17.79231 | -23.82465
27 | 0.00256658 | 0.00299248 | -0.02 | -2.28314e-08 | 24 | 0.00194275 | 0.00442064 | -0.02 | -3.95766e-07 | 1450 | 2.028429 | 1.972975 | 2.006709 | 2.002704 | 6.032337 | 1500 | 0.18528 | 0.1820953 | 0.18368765 | -14.7184 | -19.54263 | 0.1054068 | 1500 | 0.4093069 | 0.365331 | 0.38731895 | -8.238625 | -13.06285 | 1500 | 0.1230192 | 0.1170989 | 0.12005905 | -18.4121 | -23.23633 | 1500 | 0.1032807 | 0.09907754 | 0.10117912 | -19.89818 | -24.72241
28 | 0.00244305 | 0.00449262 | -0.02 | -1.05833e-08 | 25 | 0.00182923 | 0.00402376 | -0.02 | -3.65573e-07 | 1500 | 1.707243 | 1.707729 | 1.812992 | 1.742655 | 4.824227 | 1550 | 0.1631209 | 0.1531844 | 0.15815265 | -16.01847 | -19.59169 | 0.1048131 | 1550 | 0.3416452 | 0.3317807 | 0.33671295 | -9.454804 | -13.02802 | 1550 | 0.1020768 | 0.09606434 | 0.09907057 | -20.08111 | -23.65432 | 1550 | 0.085402 | 0.0803241 | 0.08286305 | -21.63278 | -25.206
29 | 0.00239564 | 0.00318663 | -0.02 | -1.98479e-08 | [5 empty] | 1550 | 1.481416 | 1.477988 | 1.567299 | 1.508901 | 3.573215 | 1600 | 0.1207007 | 0.1290022 | 0.12485145 | -18.07213 | -20.33578 | 0.09620792 | 1600 | 0.2902958 | 0.2802945 | 0.28529515 | -10.89411 | -13.15777 | 1600 | 0.08564047 | 0.08109765 | 0.08336906 | -21.5799 | -23.84356 | 1600 | 0.06992766 | 0.06719688 | 0.06856227 | -23.2783 | -25.54195
30 | 0.00241252 | 0.00297764 | -0.02 | -1.73629e-08 | [5 empty] | 1600 | 1.284831 | 1.302343 | 1.306002 | 1.297725 | 2.263656 | 1650 | 0.1093272 | 0.10894 | 0.1091336 | -19.24083 | -20.76191 | 0.09160188 | 1650 | 0.2494627 | 0.2411608 | 0.24531175 | -12.20563 | -13.72671 | 1650 | 0.07316178 | 0.07048585 | 0.071823815 | -22.87463 | -24.39571 | 1650 | 0.05861917 | 0.0562524 | 0.057435785 | -24.81635 | -26.33743
31 | 0.00236181 | 0.00344773 | -0.02 | -1.79397e-08 | [5 empty] | 1650 | 1.173442 | 1.169939 | 1.23079 | 1.19139 | 1.521081 | 1700 | 0.09537242 | 0.09482338 | 0.0950979 | -20.43658 | -20.88154 | 0.09034898 | 1700 | 0.2157913 | 0.2027838 | 0.20928755 | -13.58513 | -14.03009 | 1700 | 0.06439852 | 0.06019492 | 0.06229672 | -24.1107 | -24.55565 | 1700 | 0.04972643 | 0.04853336 | 0.049129895 | -26.17308 | -26.61804
32 | 0.00232578 | 0.00377634 | -0.02 | -1.96967e-08 | [5 empty] | 1700 | 1.06746 | 1.035021 | 1.055205 | 1.052562 | 0.4449537 | 1750 | 0.08206168 | 0.08201991 | 0.082040795 | -21.7194 | -21.6159 | 0.08302424 | 1750 | 0.1881796 | 0.1783812 | 0.1832804 | -14.73768 | -14.63418 | 1750 | 0.05555675 | 0.05272303 | 0.05413989 | -25.32965 | -25.22615 | 1750 | 0.04474289 | 0.04182223 | 0.04328256 | -27.27374 | -27.17024
33 | 0.00229112 | 0.00406273 | -0.02 | -1.8152e-08 | [5 empty] | 1750 | 0.9808771 | 0.9567182 | 1.026869 | 0.9881548 | -0.1035006 | 1800 | 0.07152265 | 0.0712832 | 0.071402925 | -22.92568 | -22.22364 | 0.07741371 | 1800 | 0.1652909 | 0.1578621 | 0.1615765 | -15.83244 | -15.1304 | 1800 | 0.04905869 | 0.04800276 | 0.048530725 | -26.27966 | -25.57763 | 1800 | 0.03774438 | 0.03612041 | 0.036932395 | -28.65185 | -27.94981
34 | 0.00227725 | 0.00427293 | -0.02 | -1.64194e-08 | [5 empty] | 1800 | 0.913351 | 0.893738 | 0.9599762 | 0.9223551 | -0.7020372 | 1850 | 0.06305125 | 0.06294878 | 0.063000015 | -24.01319 | -19.08861 | 0.1110631 | 1850 | 0.1462369 | 0.1398475 | 0.1430422 | -16.89072 | -11.96614 | 1850 | 0.04345471 | 0.04158456 | 0.042519635 | -27.42821 | -22.50363 | 1850 | 0.03190672 | 0.03180211 | 0.031854415 | -29.93661 | -25.01203
35 | 0.00225977 | 0.0044651 | -0.02 | -1.12208e-08 | [5 empty] | 1850 | 0.8476192 | 0.8313963 | 0.02272079 | 0.56724543 | -4.92458 | 1900 | 0.05682733 | 0.05592912 | 0.056378225 | -24.97777 | -19.75949 | 0.1028076 | 1900 | 0.1297216 | 0.1241539 | 0.12693775 | -17.92818 | -12.70991 | 1900 | 0.03883808 | 0.03601004 | 0.03742406 | -28.53698 | -23.3187 | 1900 | 0.02808273 | 0.02823406 | 0.028158395 | -31.00784 | -25.78956
[10 empty] | 1900 | 0.792705 | 0.7707974 | 0.08165465 | 0.5483857 | -5.218278 | 1950 | 0.04964151 | 0.05015018 | 0.049895845 | -26.03871 | -23.40545 | 0.06756591 | 1950 | 0.116379 | 0.1112308 | 0.1138049 | -18.87678 | -16.24352 | 1950 | 0.03458971 | 0.03298185 | 0.03378578 | -29.42532 | -26.79206 | 1950 | 0.02470206 | 0.02464132 | 0.02467169 | -32.15602 | -29.52276
[10 empty] | 1950 | 0.7348568 | 0.7237482 | 0.7568249 | 0.7384766 | -2.633265 | 2000 | 0.04447866 | 0.04437461 | 0.044426635 | -27.04713 | -23.76755 | 0.06480705 | 2000 | 0.1050068 | 0.09953959 | 0.102273195 | -19.80476 | -16.52519 | 2000 | 0.03137942 | 0.03020857 | 0.030793995 | -30.23068 | -26.9511 | 2000 | 0.02204128 | 0.02195103 | 0.021996155 | -33.15306 | -29.87349
[10 empty] | 2000 | 0.6839567 | 0.6858353 | 0.6867728 | 0.6855216 | -3.279577 | 2050 | 0.04025369 | 0.03997612 | 0.040114905 | -27.93388 | -23.96429 | 0.06335568 | 2050 | 0.09546693 | 0.09086937 | 0.09316815 | -20.61465 | -16.64505 | 2050 | 0.02835558 | 0.02687916 | 0.02761737 | -31.17635 | -27.20676 | 2050 | 0.01987498 | 0.01963303 | 0.019754005 | -34.0869 | -30.1173
[10 empty] | 2050 | 0.6371337 | 0.6181589 | 0.6442168 | 0.6331698 | -3.969596 | 2100 | 0.03658445 | 0.03644987 | 0.03651716 | -28.75006 | -24.28059 | 0.06109003 | 2100 | 0.08664771 | 0.08226019 | 0.08445395 | -21.4676 | -16.99813 | 2100 | 0.02611152 | 0.02559937 | 0.025855445 | -31.74896 | -27.27949 | 2100 | 0.0179723 | 0.01778486 | 0.01787858 | -34.95334 | -30.48387
[10 empty] | 2100 | 0.6027638 | 0.5930125 | 0.5975029 | 0.5977597 | -4.469467 | 2150 | 0.03370996 | 0.03363494 | 0.03367245 | -29.45451 | -24.60582 | 0.05884495 | 2150 | 0.07866129 | 0.07512367 | 0.07689248 | -22.28232 | -17.43363 | 2150 | 0.02410142 | 0.02312316 | 0.02361229 | -32.53724 | -27.68855 | 2150 | 0.01681796 | 0.0162571 | 0.01653753 | -35.63059 | -30.7819
[10 empty] | 2150 | 0.5695765 | 0.5719468 | 0.5751465 | 0.5722233 | -4.84869 | 2200 | 0.03177633 | 0.03151112 | 0.031643725 | -29.99425 | -24.60288 | 0.05886481 | 2200 | 0.07230075 | 0.06889387 | 0.07059731 | -23.02424 | -17.63287 | 2200 | 0.02267099 | 0.02167146 | 0.022171225 | -33.08421 | -27.69284 | 2200 | 0.01570818 | 0.01561835 | 0.015663265 | -36.10235 | -30.71099
[10 empty] | 2200 | 0.5482094 | 0.5357948 | 0.528694 | 0.5375661 | -5.391363 | 2250 | 0.03030857 | 0.03022559 | 0.03026708 | -30.38059 | -24.50959 | 0.05950052 | 2250 | 0.06826295 | 0.06469249 | 0.06647772 | -23.54648 | -17.67547 | 2250 | 0.02161059 | 0.02049186 | 0.021051225 | -33.53445 | -27.66345 | 2250 | 0.01589512 | 0.01550232 | 0.01569872 | -36.08272 | -30.21171
[10 empty] | 2250 | 0.5116097 | 0.5063869 | 0.5080614 | 0.508686 | -5.871004 | 2300 | 0.02970225 | 0.02950883 | 0.02960554 | -30.57254 | -24.08401 | 0.06248839 | 2300 | 0.06493466 | 0.06183291 | 0.063383785 | -23.96044 | -17.47191 | 2300 | 0.02091388 | 0.02024528 | 0.02057958 | -33.73127 | -27.24274 | 2300 | 0.01564837 | 0.01540032 | 0.015524345 | -36.17973 | -29.69121
[10 empty] | 2300 | 0.4822309 | 0.4659043 | 0.4731948 | 0.4737767 | -6.488527 | 2350 | 0.0289493 | 0.02868695 | 0.028818125 | -30.80669 | -24.01239 | 0.06300581 | 2350 | 0.06237898 | 0.08436116 | 0.07337007 | -22.68962 | -15.89532 | 2350 | 0.02034438 | 0.01939522 | 0.0198698 | -34.03613 | -27.24183 | 2350 | 0.01561167 | 0.01540239 | 0.01550703 | -36.18943 | -29.39513
[10 empty] | 2350 | 0.4647943 | 0.4494791 | 0.4578918 | 0.4573884 | -6.794297 | 2400 | 0.02767162 | 0.02743629 | 0.027553955 | -31.19632 | -23.95702 | 0.06340873 | 2400 | 0.05941709 | 0.05721921 | 0.05831815 | -24.68393 | -17.44462 | 2400 | 0.01951324 | 0.01851048 | 0.01901186 | -34.41951 | -27.1802 | 2400 | 0.01492934 | 0.01501295 | 0.014971145 | -36.4949 | -29.2556
[10 empty] | 2400 | 0.4446941 | 0.4335811 | 0.4253601 | 0.4345451 | -7.239303 | 2450 | 0.02590307 | 0.02601295 | 0.02595801 | -31.71457 | -24.15904 | 0.06195095 | 2450 | 0.05544092 | 0.05378038 | 0.05461065 | -25.25445 | -17.69892 | 2450 | 0.01866575 | 0.01723812 | 0.017951935 | -34.91777 | -27.36224 | 2450 | 0.01425491 | 0.01406726 | 0.014161085 | -36.97807 | -29.42254
[10 empty] | 2450 | 0.4239754 | 0.4158845 | 0.4171674 | 0.4190091 | -7.555531 | 2500 | 0.02438698 | 0.02421549 | 0.024301235 | -32.28743 | -24.3304 | 0.06074076 | 2500 | 0.05237768 | 0.05084291 | 0.051610295 | -25.74527 | -17.78824 | 2500 | 0.01734734 | 0.0166848 | 0.01701607 | -35.38281 | -27.42578 | 2500 | 0.01348065 | 0.01330437 | 0.01339251 | -37.46276 | -29.50572
[10 empty] | 2500 | 0.4089604 | 0.3965233 | 0.3947598 | 0.4000812 | -7.957038 | 2550 | 0.02282591 | 0.02261006 | 0.022717985 | -32.8726 | -24.74558 | 0.05790566 | 2550 | 0.04932924 | 0.04746307 | 0.048396155 | -26.30378 | -18.17676 | 2550 | 0.01674925 | 0.01483944 | 0.015794345 | -36.02997 | -27.90294 | 2550 | 0.01262252 | 0.01260253 | 0.012612525 | -37.98396 | -29.85693
[10 empty] | 2550 | 0.3987421 | 0.3839094 | 0.3943311 | 0.3923275 | -8.127024 | 2600 | 0.02134639 | 0.02135154 | 0.021348965 | -33.41246 | -25.07626 | 0.0557426 | 2600 | 0.04638515 | 0.04475707 | 0.04557111 | -26.82621 | -18.49 | 2600 | 0.01569281 | 0.01494142 | 0.015317115 | -36.29646 | -27.96025 | 2600 | 0.01207744 | 0.01197692 | 0.01202718 | -38.39672 | -30.06052
[10 empty] | 2600 | 0.3848923 | 0.3850536 | 0.3790299 | 0.3829919 | -8.336207 | 2650 | 0.02011221 | 0.02011266 | 0.020112435 | -33.93071 | -25.12298 | 0.05544357 | 2650 | 0.04379555 | 0.04215968 | 0.042977615 | -27.33515 | -18.52742 | 2650 | 0.01491508 | 0.01402481 | 0.014469945 | -36.79066 | -27.98293 | 2650 | 0.01134104 | 0.01144167 | 0.011391355 | -38.86849 | -30.06076
[10 empty] | 2650 | 0.3660408 | 0.363811 | 0.3584134 | 0.3627551 | -8.80773 | 2700 | 0.0192596 | 0.0191077 | 0.01918365 | -34.34138 | -25.24249 | 0.05468593 | 2700 | 0.04162914 | 0.04014315 | 0.040886145 | -27.76848 | -18.66959 | 2700 | 0.01350895 | 0.01330062 | 0.013404785 | -37.4548 | -28.35592 | 2700 | 0.01063293 | 0.01065931 | 0.01064612 | -39.45617 | -30.35729
[10 empty] | 2700 | 0.3597296 | 0.3442119 | 0.348449 | 0.3507968 | -9.098887 | 2750 | 0.01835097 | 0.01816106 | 0.018256015 | -34.77188 | -25.36638 | 0.05391147 | 2750 | 0.03987934 | 0.03817848 | 0.03902891 | -28.17227 | -18.76677 | 2750 | 0.0135347 | 0.01269711 | 0.013115905 | -37.64403 | -28.23853 | 2750 | 0.01031594 | 0.009879623 | 0.0100977815 | -39.91548 | -30.50998
[10 empty] | 2750 | 0.3486535 | 0.323998 | 0.3432371 | 0.3386295 | -9.405503 | 2800 | 0.01739793 | 0.01729679 | 0.01734736 | -35.21533 | -25.56998 | 0.05266247 | 2800 | 0.03767766 | 0.03632596 | 0.03700181 | -28.63554 | -18.99018 | 2800 | 0.0138562 | 0.01235983 | 0.013108015 | -37.64926 | -28.0039 | 2800 | 0.009299083 | 0.009231784 | 0.0092654335 | -40.66269 | -31.01733
[10 empty] | 2800 | 0.3346777 | 0.3220674 | 0.3314744 | 0.3294065 | -9.645357 | 2850 | 0.01663165 | 0.01632894 | 0.016480295 | -35.6607 | -26.04294 | 0.04987157 | 2850 | 0.03605521 | 0.03448538 | 0.035270295 | -29.05182 | -19.43406 | 2850 | 0.01276224 | 0.01175872 | 0.01226048 | -38.22985 | -28.61209 | 2850 | 0.008775148 | 0.008779187 | 0.0087771675 | -41.13291 | -31.51515
[10 empty] | 2850 | 0.3365017 | 0.3229467 | 0.3319157 | 0.3304547 | -9.617761 | 2900 | 0.01557865 | 0.0154854 | 0.015532025 | -36.17544 | -26.68532 | 0.0463163 | 2900 | 0.03397679 | 0.032723 | 0.033349895 | -29.53811 | -20.04799 | 2900 | 0.01233396 | 0.01148397 | 0.011908965 | -38.48252 | -28.9924 | 2900 | 0.008084427 | 0.008167875 | 0.008126151 | -41.8023 | -32.31219
[10 empty] | 2900 | 0.3425522 | 0.333662 | 0.3298263 | 0.3353468 | -9.490116 | 2950 | 0.01490448 | 0.01476813 | 0.014836305 | -36.57348 | -26.82335 | 0.04558609 | 2950 | 0.03241817 | 0.03085331 | 0.03163574 | -29.99644 | -20.24631 | 2950 | 0.011908 | 0.01103339 | 0.011470695 | -38.80821 | -29.05807 | 2950 | 0.007820471 | 0.007808289 | 0.00781438 | -42.14211 | -32.39198
[10 empty] | 2950 | 0.3286147 | 0.3216031 | 0.3261527 | 0.3254568 | -9.750132 | 3000 | 0.01429654 | 0.01402328 | 0.01415991 | -36.97879 | -26.99629 | 0.04468746 | 3000 | 0.03102294 | 0.02958963 | 0.030306285 | -30.36935 | -20.38684 | 3000 | 0.01139453 | 0.01050577 | 0.01095015 | -39.2116 | -29.2291 | 3000 | 0.007353121 | 0.007426611 | 0.007389866 | -42.62727 | -32.64477
[10 empty] | 3000 | 0.3174431 | 0.3161431 | 0.31701 | 0.3168654 | -9.982504 | 3050 | 0.01372444 | 0.01348395 | 0.013604195 | -37.32654 | -27.47127 | 0.04230935 | 3050 | 0.02967887 | 0.02824479 | 0.02896183 | -30.76348 | -20.90821 | 3050 | 0.01104866 | 0.01008562 | 0.01056714 | -39.52085 | -29.66558 | 3050 | 0.007190213 | 0.007011756 | 0.0071009845 | -42.97363 | -33.11836
[10 empty] | 3050 | 0.3451614 | 0.3076073 | 0.3118546 | 0.3215411 | -9.85527 | 3100 | 0.01345899 | 0.01290374 | 0.013181365 | -37.60079 | -27.3067 | 0.04311862 | 3100 | 0.0287812 | 0.02717328 | 0.02797724 | -31.0639 | -20.76981 | 3100 | 0.0107121 | 0.009900247 | 0.0103061735 | -39.73805 | -29.44396 | 3100 | 0.006814259 | 0.007138014 | 0.0069761365 | -43.1277 | -32.83361
[10 empty] | 3100 | 0.3084846 | 0.3030522 | 0.3055634 | 0.3057001 | -10.29409 | 3150 | 0.01268598 | 0.01239869 | 0.012542335 | -38.03243 | -27.48049 | 0.0422645 | 3150 | 0.02720452 | 0.02608231 | 0.026643415 | -31.4882 | -20.93626 | 3150 | 0.01031967 | 0.009601461 | 0.0099605655 | -40.03432 | -29.48237 | 3150 | 0.006680712 | 0.006690118 | 0.006685415 | -43.49743 | -32.94549
[10 empty] | 3150 | 0.3014131 | 0.2953861 | 0.2934753 | 0.2967582 | -10.55195 | 3200 | 0.01237876 | 0.01189552 | 0.01213714 | -38.31767 | -27.54284 | 0.04196219 | 3200 | 0.02600042 | 0.02483472 | 0.02541757 | -31.89732 | -21.12248 | 3200 | 0.01018613 | 0.009206705 | 0.0096964175 | -40.26777 | -29.49294 | 3200 | 0.006295558 | 0.006326151 | 0.0063108545 | -43.99824 | -33.2234
[10 empty] | 3200 | 0.290335 | 0.2847755 | 0.2926093 | 0.2892399 | -10.77483 | 3250 | 0.01197279 | 0.01152068 | 0.011746735 | -38.60166 | -27.72161 | 0.04110736 | 3250 | 0.02497573 | 0.02304754 | 0.024011635 | -32.39157 | -21.51152 | 3250 | 0.009657419 | 0.009162321 | 0.00940987 | -40.52833 | -29.64828 | 3250 | 0.00610304 | 0.006150833 | 0.0061269365 | -44.25513 | -33.37509
[10 empty] | 3250 | 0.2923206 | 0.2786789 | 0.286273 | 0.2857575 | -10.88005 | 3300 | 0.01126848 | 0.01084085 | 0.011054665 | -39.12909 | -28.06692 | 0.0395052 | 3300 | 0.02379046 | 0.02333544 | 0.02356295 | -32.55541 | -21.49323 | 3300 | 0.009588669 | 0.00892298 | 0.0092558245 | -40.6717 | -29.60953 | 3300 | 0.005854754 | 0.005914939 | 0.0058848465 | -44.6053 | -33.54312
[10 empty] | 3300 | 0.2861074 | 0.2663605 | 0.2870165 | 0.2798281 | -11.06217 | 3350 | 0.01063612 | 0.01034324 | 0.01048968 | -39.58476 | -28.3683 | 0.03815794 | 3350 | 0.02297784 | 0.02667424 | 0.02482604 | -32.10185 | -20.8854 | 3350 | 0.009121209 | 0.008604857 | 0.008863033 | -41.04835 | -29.8319 | 3350 | 0.00552044 | 0.005616963 | 0.0055687015 | -45.08492 | -33.86847
[10 empty] | 3350 | 0.2809743 | 0.2751936 | 0.2685371 | 0.2749017 | -11.21645 | 3400 | 0.01000501 | 0.01001971 | 0.01001236 | -39.98927 | -28.54101 | 0.03740672 | 3400 | 0.02163606 | 0.0211883 | 0.02141218 | -33.38678 | -21.93852 | 3400 | 0.009178565 | 0.008502893 | 0.008840729 | -41.07024 | -29.62198 | 3400 | 0.005339989 | 0.005374073 | 0.005357031 | -45.42152 | -33.97325
[10 empty] | 3400 | 0.2743657 | 0.2582872 | 0.2703334 | 0.2676621 | -11.44826 | 3450 | 0.009591595 | 0.009401705 | 0.00949665 | -40.44859 | -28.78829 | 0.03635679 | 3450 | 0.02113406 | 0.0164696 | 0.01880183 | -34.516 | -22.8557 | 3450 | 0.008857111 | 0.008341727 | 0.008599419 | -41.31062 | -29.65032 | 3450 | 0.005150473 | 0.005173414 | 0.0051619435 | -45.74374 | -34.08343
[10 empty] | 3450 | 0.270183 | 0.2542255 | 0.2592127 | 0.2612071 | -11.6603 | 3500 | 0.00991785 | 0.009761799 | 0.0098398245 | -40.14025 | -28.66467 | 0.03687794 | 3500 | 0.02146787 | 0.02065512 | 0.021061495 | -33.53022 | -22.05463 | 3500 | 0.009171233 | 0.008455555 | 0.008813394 | -41.09714 | -29.62155 | 3500 | 0.005154516 | 0.00511021 | 0.005132363 | -45.79365 | -34.31807
[10 empty] | 3500 | 0.2688029 | 0.2587442 | 0.2729172 | 0.2668214 | -11.47559 | 3550 | 0.0111676 | 0.01093776 | 0.01105268 | -39.13065 | -28.03283 | 0.03966055 | 3550 | 0.03073589 | 0.02201382 | 0.026374855 | -31.5762 | -20.47838 | 3550 | 0.009342586 | 0.008740909 | 0.0090417475 | -40.87495 | -29.77713 | 3550 | 0.005351657 | 0.00535892 | 0.0053552885 | -45.42434 | -34.32652
[10 empty] | 3550 | 0.2856561 | 0.2704712 | 0.2799186 | 0.278682 | -11.09782 | 3600 | 0.01076945 | 0.01056354 | 0.010666495 | -39.43957 | -29.08815 | 0.03512309 | 3600 | 0.02231906 | 0.02170728 | 0.02201317 | -33.14635 | -22.79493 | 3600 | 0.008897448 | 0.008549243 | 0.0087233455 | -41.18634 | -30.83492 | 3600 | 0.005293682 | 0.005329576 | 0.005311629 | -45.49545 | -35.14403
[10 empty] | 3600 | 0.3008856 | 0.3070022 | 0.3031792 | 0.303689 | -10.35142 | 3650 | 0.01015316 | 0.009771232 | 0.009962196 | -40.0329 | -29.26205 | 0.03442688 | 3650 | 0.02118453 | 0.02025317 | 0.02071885 | -33.67269 | -22.90184 | 3650 | 0.008657063 | 0.008297335 | 0.008477199 | -41.43495 | -30.6641 | 3650 | 0.004902431 | 0.005007214 | 0.0049548225 | -46.09944 | -35.32859
[10 empty] | 3650 | 0.2812902 | 0.2924069 | 0.2944208 | 0.2893726 | -10.77085 | 3700 | 0.009428261 | 0.009263725 | 0.009345993 | -40.58749 | -29.11039 | 0.03503325 | 3700 | 0.01984558 | 0.01933119 | 0.019588385 | -34.16003 | -22.68293 | 3700 | 0.008265016 | 0.007864041 | 0.0080645285 | -41.86842 | -30.39132 | 3700 | 0.004759367 | 0.004830724 | 0.0047950455 | -46.38415 | -34.90705
[10 empty] | 3700 | 0.2644794 | 0.276275 | 0.2595704 | 0.2667749 | -11.4771 | 3750 | 0.009103012 | 0.008862203 | 0.0089826075 | -40.93195 | -29.42508 | 0.0337867 | 3750 | 0.02028405 | 0.01845925 | 0.01937165 | -34.25667 | -22.7498 | 3750 | 0.008292359 | 0.007695294 | 0.0079938265 | -41.94491 | -30.43804 | 3750 | 0.004506677 | 0.004706001 | 0.004606339 | -46.73288 | -35.22602
[10 empty] | 3750 | 0.266759 | 0.2650275 | 0.2658002 | 0.2658622 | -11.50687 | 3800 | 0.008193623 | 0.008559455 | 0.008376539 | -41.53871 | -29.61412 | 0.03305933 | 3800 | 0.01842847 | 0.01785491 | 0.01814169 | -34.82645 | -22.90186 | 3800 | 0.008158226 | 0.007635097 | 0.0078966615 | -42.05113 | -30.12654 | 3800 | 0.004571727 | 0.004683835 | 0.004627781 | -46.69254 | -34.76795
[10 empty] | 3800 | 0.256062 | 0.249835 | 0.2542398 | 0.2533789 | -11.92459 | 3850 | 0.008189559 | 0.0082631 | 0.0082263295 | -41.69588 | -29.30743 | 0.03424746 | 3850 | 0.01784335 | 0.01725065 | 0.017547 | -35.11594 | -22.7275 | 3850 | 0.00783723 | 0.0075252 | 0.007681215 | -42.2914 | -29.90296 | 3850 | 0.004424252 | 0.004447131 | 0.0044356915 | -47.06077 | -34.67233
[10 empty] | 3850 | 0.2517651 | 0.2392836 | 0.2295592 | 0.2402026 | -12.38844 | 3900 | 0.008077764 | 0.008055193 | 0.0080664785 | -41.86632 | -29.61209 | 0.03306707 | 3900 | 0.01717649 | 0.01679852 | 0.016987505 | -35.39741 | -23.14317 | 3900 | 0.007813095 | 0.007399815 | 0.007606455 | -42.37635 | -30.12212 | 3900 | 0.004306298 | 0.004323492 | 0.004314895 | -47.3006 | -35.04636
[10 empty] | 3900 | 0.2462679 | 0.2392715 | 0.2462894 | 0.2439429 | -12.25424 | 3950 | 0.008072418 | 0.007714889 | 0.0078936535 | -42.05444 | -29.54127 | 0.03333778 | 3950 | 0.01741787 | 0.01644167 | 0.01692977 | -35.42698 | -22.91381 | 3950 | 0.007754874 | 0.007122712 | 0.007438793 | -42.56995 | -30.05678 | 3950 | 0.004224934 | 0.004440106 | 0.00433252 | -47.26519 | -34.75202
[10 empty] | 3950 | 0.2406693 | 0.231091 | 0.2385738 | 0.236778 | -12.51317 | 4000 | 0.008075308 | 0.007497937 | 0.0077866225 | -42.17302 | -29.25359 | 0.0344604 | 4000 | 0.01618047 | 0.01573608 | 0.015958275 | -35.94028 | -23.02086 | 4000 | 0.007419325 | 0.00715996 | 0.0072896425 | -42.74588 | -29.82645 | 4000 | 0.004214109 | 0.00417427 | 0.0041941895 | -47.54704 | -34.62761
[10 empty] | 4000 | 0.2250707 | 0.223491 | 0.2293139 | 0.2259585 | -12.91943 | 4050 | 0.007785487 | 0.007497732 | 0.0076416095 | -42.3363 | -29.36636 | 0.0340159 | 4050 | 0.0156583 | 0.01508294 | 0.01537062 | -36.26617 | -23.29623 | 4050 | 0.007284351 | 0.007042956 | 0.0071636535 | -42.89731 | -29.92737 | 4050 | 0.004091022 | 0.004207906 | 0.004149464 | -47.64016 | -34.67022
[10 empty] | 4050 | 0.2384145 | 0.2136169 | 0.2219131 | 0.2246482 | -12.96994 | 4100 | 0.007161064 | 0.006938604 | 0.007049834 | -43.03642 | -30.03081 | 0.03151079 | 4100 | 0.01463253 | 0.01445274 | 0.014542635 | -36.74714 | -23.74153 | 4100 | 0.007068104 | 0.006597849 | 0.0068329765 | -43.3078 | -30.30219 | 4100 | 0.003834509 | 0.003868986 | 0.0038517475 | -48.28684 | -35.28124
[10 empty] | 4100 | 0.2312631 | 0.2232089 | 0.2167109 | 0.2237276 | -13.00561 | 4150 | 0.006647392 | 0.006328622 | 0.006488007 | -43.75777 | -31.05515 | 0.02800544 | 4150 | 0.01437758 | 0.01379593 | 0.014086755 | -37.02378 | -24.32116 | 4150 | 0.006794755 | 0.006548009 | 0.006671382 | -43.51568 | -30.81306 | 4150 | 0.00352381 | 0.003595477 | 0.0035596435 | -48.97187 | -36.26925
[10 empty] | 4150 | 0.2285309 | 0.236248 | 0.2302296 | 0.2316695 | -12.70262 | 4200 | 0.006635583 | 0.006377079 | 0.006506331 | -43.73328 | -31.12591 | 0.02777823 | 4200 | 0.01396414 | 0.0136505 | 0.01380732 | -37.19781 | -24.59045 | 4200 | 0.006807124 | 0.006451214 | 0.006629169 | -43.57082 | -30.96345 | 4200 | 0.003410906 | 0.003477826 | 0.003444366 | -49.25781 | -36.65045
[10 empty] | 4200 | 0.2317218 | 0.2364858 | 0.2344648 | 0.2342241 | -12.60737 | 4250 | 0.006526671 | 0.006414125 | 0.006470398 | -43.78138 | -31.10035 | 0.02786008 | 4250 | 0.01216325 | 0.01352872 | 0.012845985 | -37.82465 | -25.14362 | 4250 | 0.00665182 | 0.006436182 | 0.006544001 | -43.68313 | -31.00211 | 4250 | 0.003203928 | 0.003418732 | 0.00331133 | -49.59995 | -36.91892
[10 empty] | 4250 | 0.2296044 | 0.2323626 | 0.2347716 | 0.2322462 | -12.68103 | 4300 | 0.006444493 | 0.006146275 | 0.006295384 | -44.01956 | -31.29481 | 0.0272433 | 4300 | 0.01335451 | 0.01617926 | 0.014766885 | -36.61422 | -23.88947 | 4300 | 0.006708716 | 0.006538177 | 0.0066234465 | -43.57832 | -30.85357 | 4300 | 0.003310759 | 0.00333965 | 0.0033252045 | -49.56363 | -36.83888
[10 empty] | 4300 | 0.2288496 | 0.2302449 | 0.2341458 | 0.2310801 | -12.72475 | 4350 | 0.006353782 | 0.006096136 | 0.006224959 | -44.11727 | -31.55594 | 0.02643644 | 4350 | 0.0570525 | 0.01283441 | 0.034943455 | -29.13268 | -16.57135 | 4350 | 0.00653125 | 0.006320215 | 0.0064257325 | -43.84155 | -31.28022 | 4350 | 0.003315337 | 0.003381658 | 0.0033484975 | -49.503 | -36.94167
[10 empty] | 4350 | 0.2252566 | 0.2467819 | 0.2343682 | 0.2354689 | -12.56133 | 4400 | 0.006403634 | 0.006009069 | 0.0062063515 | -44.14327 | -31.28195 | 0.02728364 | 4400 | 0.01331901 | 0.01246812 | 0.012893565 | -37.79254 | -24.93122 | 4400 | 0.006615021 | 0.006265184 | 0.0064401025 | -43.82214 | -30.96082 | 4400 | 0.003321157 | 0.003356164 | 0.0033386605 | -49.52855 | -36.66723
[10 empty] | 4400 | 0.2270878 | 0.227458 | 0.2278797 | 0.2274752 | -12.86132 | 4450 | 0.006257338 | 0.005799308 | 0.006028323 | -44.39607 | -31.52986 | 0.02651594 | 4450 | 0.01278111 | 0.01225701 | 0.01251906 | -38.04857 | -25.18235 | 4450 | 0.006637942 | 0.006282113 | 0.0064600275 | -43.79531 | -30.9291 | 4450 | 0.003199307 | 0.003282908 | 0.0032411075 | -49.78613 | -36.91992
[10 empty] | 4450 | 0.2315481 | 0.2237302 | 0.226763 | 0.2273471 | -12.86621 | 4500 | 0.006114433 | 0.005729205 | 0.005921819 | -44.5509 | -31.53862 | 0.0264892 | 4500 | 0.0126243 | 0.01213441 | 0.012379355 | -38.14604 | -25.13376 | 4500 | 0.00659026 | 0.006260294 | 0.006425277 | -43.84216 | -30.82989 | 4500 | 0.003215344 | 0.003241347 | 0.0032283455 | -49.8204 | -36.80813
[10 empty] | 4500 | 0.2230662 | 0.2224209 | 0.2251808 | 0.223556 | -13.01227 | 4550 | 0.005989018 | 0.005775515 | 0.0058822665 | -44.60911 | -31.51275 | 0.02656823 | 4550 | 0.01224409 | 0.01190731 | 0.0120757 | -38.36175 | -25.2654 | 4550 | 0.006749679 | 0.006314851 | 0.006532265 | -43.69872 | -30.60237 | 4550 | 0.003095929 | 0.003166357 | 0.003131143 | -50.08594 | -36.98958
[10 empty] | 4550 | 0.2207534 | 0.2192981 | 0.2241554 | 0.2214023 | -13.09636 | 4600 | 0.005923951 | 0.005711787 | 0.005817869 | -44.70472 | -31.61215 | 0.02626591 | 4600 | 0.01222893 | 0.0117463 | 0.011987615 | -38.42534 | -25.33277 | 4600 | 0.006667821 | 0.006103618 | 0.0063857195 | -43.8958 | -30.80323 | 4600 | 0.003116643 | 0.003172863 | 0.003144753 | -50.04827 | -36.9557
[10 empty] | 4600 | 0.2222324 | 0.2193905 | 0.2228736 | 0.2214988 | -13.09257 | 4650 | 0.005911922 | 0.005632309 | 0.0057721155 | -44.7733 | -31.536 | 0.0264972 | 4650 | 0.01198243 | 0.01157309 | 0.01177776 | -38.57875 | -25.34145 | 4650 | 0.006489895 | 0.006221472 | 0.0063556835 | -43.93675 | -30.69946 | 4650 | 0.003088639 | 0.003164476 | 0.0031265575 | -50.09867 | -36.86137
[10 empty] | 4650 | 0.2093168 | 0.2194781 | 0.2247213 | 0.2178387 | -13.2373 | 4700 | 0.005831214 | 0.005676206 | 0.00575371 | -44.80104 | -31.71994 | 0.02594197 | 4700 | 0.0118497 | 0.0114431 | 0.0116464 | -38.67617 | -25.59507 | 4700 | 0.006530429 | 0.00617057 | 0.0063504995 | -43.94384 | -30.86274 | 4700 | 0.003053453 | 0.003090556 | 0.0030720045 | -50.25156 | -37.17046
[10 empty] | 4700 | 0.2310128 | 0.2215913 | 0.2127706 | 0.2217916 | -13.0811 | 4750 | 0.005701316 | 0.00551228 | 0.005606798 | -45.0257 | -31.93241 | 0.02531509 | 4750 | 0.01189822 | 0.01129588 | 0.01159705 | -38.71305 | -25.61976 | 4750 | 0.006506697 | 0.006203921 | 0.006355309 | -43.93727 | -30.84397 | 4750 | 0.002944339 | 0.003047886 | 0.0029961125 | -50.46884 | -37.37554
[10 empty] | 4750 | 0.2263623 | 0.2190209 | 0.2190581 | 0.2214804 | -13.09329 | 4800 | 0.005713433 | 0.005425367 | 0.0055694 | -45.08383 | -31.88902 | 0.02544187 | 4800 | 0.01103949 | 0.01098249 | 0.01101099 | -39.16347 | -25.96866 | 4800 | 0.006569857 | 0.006226011 | 0.006397934 | -43.8792 | -30.68439 | 4800 | 0.003096299 | 0.003084819 | 0.003090559 | -50.19926 | -37.00445
[10 empty] | 4800 | 0.2225894 | 0.2160951 | 0.218036 | 0.2189068 | -13.19481 | 4850 | 0.005584392 | 0.005378688 | 0.00548154 | -45.22195 | -32.07258 | 0.02490983 | 4850 | 0.01108 | 0.01086878 | 0.01097439 | -39.19239 | -26.04303 | 4850 | 0.00624207 | 0.005990588 | 0.006116329 | -44.27018 | -31.12082 | 4850 | 0.00300955 | 0.003086144 | 0.003047847 | -50.32014 | -37.17077
[10 empty] | 4850 | 0.2150674 | 0.2152638 | 0.2298346 | 0.2200553 | -13.14936 | 4900 | 0.005594899 | 0.005298013 | 0.005446456 | -45.27772 | -31.96013 | 0.02523442 | 4900 | 0.06380217 | 0.01086523 | 0.0373337 | -28.55798 | -15.24039 | 4900 | 0.006394604 | 0.006040327 | 0.0062174655 | -44.12773 | -30.81015 | 4900 | 0.00299973 | 0.003044716 | 0.003022223 | -50.39347 | -37.07588
[10 empty] | 4900 | 0.2007046 | 0.2317285 | 0.2150701 | 0.2158344 | -13.31759 | 4950 | 0.005457786 | 0.005144032 | 0.005300909 | -45.51299 | -32.30563 | 0.02425039 | 4950 | 0.01120378 | 0.01074733 | 0.010975555 | -39.19147 | -25.9841 | 4950 | 0.006397444 | 0.01746707 | 0.011932257 | -38.46555 | -25.25818 | 4950 | 0.003000963 | 0.003033541 | 0.003017252 | -50.40777 | -37.2004
[10 empty] | 4950 | 0.2132446 | 0.2226788 | 0.2198486 | 0.2185907 | -13.20737 | 5000 | 0.005448357 | 0.005084495 | 0.005266426 | -45.56968 | -32.25702 | 0.02438646 | 5000 | 0.01099825 | 0.01062808 | 0.010813165 | -39.32094 | -26.00829 | 5000 | 0.006358725 | 0.005988188 | 0.0061734565 | -44.18943 | -30.87678 | 5000 | 0.002995628 | 0.003088512 | 0.00304207 | -50.33662 | -37.02396
[10 empty] | 5000 | 0.2180479 | 0.2131142 | 0.2167088 | 0.215957 | -13.31266 | 5050 | 0.005380489 | 0.005068347 | 0.005224418 | -45.63924 | -32.28561 | 0.02430633 | 5050 | 0.01114969 | 0.01059979 | 0.01087474 | -39.27162 | -25.91799 | 5050 | 0.006254035 | 0.006086634 | 0.0061703345 | -44.19383 | -30.8402 | 5050 | 0.002995047 | 0.003060134 | 0.0030275905 | -50.37806 | -37.02443
[10 empty] | 5050 | 0.2156678 | 0.2130827 | 0.2160714 | 0.2149406 | -13.35363 | 5100 | 0.00540231 | 0.005033349 | 0.0052178295 | -45.6502 | -32.33946 | 0.02415612 | 5100 | 0.01068511 | 0.01016763 | 0.01042637 | -39.63734 | -26.32659 | 5100 | 0.006180593 | 0.006079933 | 0.006130263 | -44.25042 | -30.93967 | 5100 | 0.002981973 | 0.002984956 | 0.0029834645 | -50.50558 | -37.19484
[10 empty] | 5100 | 0.2241688 | 0.2065937 | 0.2172509 | 0.2160045 | -13.31075 | 5150 | 0.005265002 | 0.005053931 | 0.0051594665 | -45.7479 | -32.484 | 0.02375746 | 5150 | 0.01067626 | 0.01047304 | 0.01057465 | -39.51468 | -26.25078 | 5150 | 0.006223663 | 0.005895641 | 0.006059652 | -44.35105 | -31.08714 | 5150 | 0.003001496 | 0.003065491 | 0.0030334935 | -50.36114 | -37.09723
[10 empty] | 5150 | 0.2202664 | 0.2162014 | 0.2150496 | 0.2171725 | -13.2639 | 5200 | 0.005246697 | 0.005013371 | 0.005130034 | -45.7976 | -32.61402 | 0.02340448 | 5200 | 0.01064088 | 0.01022582 | 0.01043335 | -39.63152 | -26.44795 | 5200 | 0.006039006 | 0.005947458 | 0.005993232 | -44.44678 | -31.2632 | 5200 | 0.002980421 | 0.003064109 | 0.003022265 | -50.39335 | -37.20977
[10 empty] | 5200 | 0.2184938 | 0.215129 | 0.2239479 | 0.2191902 | -13.18358 | 5250 | 0.00524618 | 0.004949991 | 0.0050980855 | -45.85186 | -32.57853 | 0.02350029 | 5250 | 0.01049618 | 0.01020889 | 0.010352535 | -39.69907 | -26.42574 | 5250 | 0.005917876 | 0.005958203 | 0.0059380395 | -44.52714 | -31.25381 | 5250 | 0.003019595 | 0.003014746 | 0.0030171705 | -50.408 | -37.13468
[10 empty] | 5250 | 0.2197949 | 0.2143792 | 0.2166372 | 0.2169371 | -13.27332 | 5300 | 0.005086369 | 0.004888743 | 0.004987556 | -46.04224 | -32.80227 | 0.0229027 | 5300 | 0.01045512 | 0.01019569 | 0.010325405 | -39.72186 | -26.48188 | 5300 | 0.006172756 | 0.005895289 | 0.0060340225 | -44.38786 | -31.14788 | 5300 | 0.003063636 | 0.003102205 | 0.0030829205 | -50.22075 | -36.98077
[10 empty] | 5300 | 0.2214379 | 0.2153094 | 0.2165672 | 0.2177715 | -13.23998 | 5350 | 0.005135442 | 0.004886826 | 0.005011134 | -46.00128 | -32.58302 | 0.02348817 | 5350 | 0.01040125 | 0.009960211 | 0.0101807305 | -39.84442 | -26.42616 | 5350 | 0.006062572 | 0.005664233 | 0.0058634025 | -44.63701 | -31.21874 | 5350 | 0.003035269 | 0.003059174 | 0.0030472215 | -50.32192 | -36.90366
[10 empty] | 5350 | 0.2130275 | 0.2149106 | 0.2121034 | 0.2133472 | -13.41826 | 5400 | 0.005200711 | 0.004949224 | 0.0050749675 | -45.89133 | -32.76827 | 0.02299253 | 5400 | 0.01025979 | 0.01000405 | 0.01013192 | -39.88616 | -26.7631 | 5400 | 0.005840612 | 0.005790976 | 0.005815794 | -44.70782 | -31.58475 | 5400 | 0.002976388 | 0.003045463 | 0.0030109255 | -50.426 | -37.30293
[10 empty] | 5400 | 0.2229058 | 0.2109947 | 0.2282669 | 0.2207225 | -13.12307 | 5450 | 0.005286641 | 0.004931803 | 0.005109222 | -45.8329 | -32.71437 | 0.02313563 | 5450 | 0.01043526 | 0.01021139 | 0.010323325 | -39.72361 | -26.60508 | 5450 | 0.005881091 | 0.005593602 | 0.0057373465 | -44.82578 | -31.70725 | 5450 | 0.002924447 | 0.002972256 | 0.0029483515 | -50.60841 | -37.48988
[10 empty] | 5450 | 0.2267658 | 0.214933 | 0.2208147 | 0.2208378 | -13.11853 | 5500 | 0.005161874 | 0.004968192 | 0.005065033 | -45.90835 | -33.00525 | 0.02237368 | 5500 | 0.01027062 | 0.009942511 | 0.0101065655 | -39.90793 | -27.00483 | 5500 | 0.005895891 | 0.005496177 | 0.005696034 | -44.88855 | -31.98545 | 5500 | 0.00298403 | 0.002960565 | 0.0029722975 | -50.53815 | -37.63505
[10 empty] | 5500 | 0.2341056 | 0.2194826 | 0.2255625 | 0.2263836 | -12.9031 | 5550 | 0.005354892 | 0.005026422 | 0.005190657 | -45.69555 | -32.85066 | 0.02277545 | 5550 | 0.01014367 | 0.01017365 | 0.01015866 | -39.86327 | -27.01838 | 5550 | 0.005761136 | 0.005612383 | 0.0056867595 | -44.9027 | -32.05781 | 5550 | 0.002899415 | 0.00287654 | 0.0028879775 | -50.78812 | -37.94323
[10 empty] | 5550 | 0.2289076 | 0.2264761 | 0.2283337 | 0.2279058 | -12.84489 | 5600 | 0.005339225 | 0.005054288 | 0.0051967565 | -45.68535 | -32.69016 | 0.02320021 | 5600 | 0.01038935 | 0.01000928 | 0.010199315 | -39.82858 | -26.83339 | 5600 | 0.005926717 | 0.005666122 | 0.0057964195 | -44.7368 | -31.74161 | 5600 | 0.002996394 | 0.003013382 | 0.003004888 | -50.44343 | -37.44824
[10 empty] | 5600 | 0.2283674 | 0.224539 | 0.2190818 | 0.2239961 | -12.99519 | 5650 | 0.005288177 | 0.005156366 | 0.0052222715 | -45.64281 | -32.8062 | 0.02289234 | 5650 | 0.01037538 | 0.01003693 | 0.010206155 | -39.82276 | -26.98614 | 5650 | 0.006028949 | 0.005694446 | 0.0058616975 | -44.63953 | -31.80292 | 5650 | 0.003023812 | 0.003085187 | 0.0030544995 | -50.3012 | -37.46459
[10 empty] | 5650 | 0.2317845 | 0.2277531 | 0.2248318 | 0.2281231 | -12.83661 | 5700 | 0.005630725 | 0.005337924 | 0.0054843245 | -45.21754 | -32.31086 | 0.02423579 | 5700 | 0.01067096 | 0.01055641 | 0.010613685 | -39.48268 | -26.576 | 5700 | 0.005930649 | 0.005643806 | 0.0057872275 | -44.75059 | -31.84391 | 5700 | 0.003071253 | 0.003045209 | 0.003058231 | -50.29059 | -37.38391
[10 empty] | 5700 | 0.2384176 | 0.2246165 | 0.2158369 | 0.2262903 | -12.90668 | 5750 | 0.005852747 | 0.005385476 | 0.0056191115 | -45.00665 | -32.44564 | 0.02386262 | 5750 | 0.01103414 | 0.01068753 | 0.010860835 | -39.28274 | -26.72173 | 5750 | 0.006080987 | 0.005821373 | 0.00595118 | -44.50794 | -31.94693 | 5750 | 0.003111473 | 0.003198092 | 0.0031547825 | -50.02061 | -37.4596
[10 empty] | 5750 | 0.246736 | 0.2302872 | 0.2294094 | 0.2354775 | -12.56101 | 5800 | 0.0057528 | 0.005430703 | 0.0055917515 | -45.04904 | -32.50926 | 0.02368847 | 5800 | 0.01149419 | 0.01110548 | 0.011299835 | -38.93856 | -26.39878 | 5800 | 0.006111578 | 0.005875689 | 0.0059936335 | -44.4462 | -31.90642 | 5800 | 0.003195921 | 0.003280736 | 0.0032383285 | -49.79358 | -37.2538
[10 empty] | 5800 | 0.2391284 | 0.2315225 | 0.2375104 | 0.2360538 | -12.53978 | 5850 | 0.005909228 | 0.005447949 | 0.0056785885 | -44.91519 | -32.34981 | 0.02412734 | 5850 | 0.01164455 | 0.01125355 | 0.01144905 | -38.82461 | -26.25923 | 5850 | 0.006010524 | 0.005775816 | 0.00589317 | -44.59302 | -32.02764 | 5850 | 0.003175842 | 0.003308938 | 0.00324239 | -49.78269 | -37.21731
[10 empty] | 5850 | 0.2449971 | 0.2319339 | 0.2291463 | 0.2353591 | -12.56538 | 5900 | 0.005994292 | 0.005521853 | 0.0057580725 | -44.79446 | -32.61846 | 0.02339251 | 5900 | 0.01182676 | 0.01123943 | 0.011533095 | -38.76108 | -26.58509 | 5900 | 0.006113638 | 0.005753377 | 0.0059335075 | -44.53377 | -32.35778 | 5900 | 0.003240717 | 0.003284901 | 0.003262809 | -49.72817 | -37.55217
[10 empty] | 5900 | 0.2525418 | 0.2334973 | 0.2524118 | 0.2461503 | -12.17599 | 5950 | 0.006003675 | 0.005555308 | 0.0057794915 | -44.76221 | -32.56521 | 0.02353637 | 5950 | 0.01189173 | 0.06712409 | 0.03950791 | -28.06632 | -15.86932 | 5950 | 0.006116166 | 0.00570703 | 0.005911598 | -44.5659 | -32.36891 | 5950 | 0.003336529 | 0.003318121 | 0.003327325 | -49.5581 | -37.3611
[10 empty] | 5950 | 0.2531637 | 0.2367443 | 0.2467594 | 0.2455558 | -12.197 | 6000 | 0.006043336 | 0.01909471 | 0.012569023 | -38.01397 | -26.18939 | 0.04903777 | 6000 | 0.01201427 | 0.01340134 | 0.012707805 | -37.91859 | -26.09401 | 6000 | 0.006034716 | 0.005643308 | 0.005839012 | -44.67321 | -32.84863 | 6000 | 0.003384418 | 0.003396789 | 0.0033906035 | -49.39446 | -37.56988
[10 empty] | 6000 | 0.2682123 | 0.2514406 | 0.2492864 | 0.2563131 | -11.82458 | 6050 | 0.006065768 | 0.005642057 | 0.0058539125 | -44.65108 | -32.93957 | 0.02254352 | 6050 | 0.01224403 | 0.01183057 | 0.0120373 | -38.38942 | -26.67791 | 6050 | 0.005962956 | 0.005629208 | 0.005796082 | -44.73731 | -33.0258 | 6050 | 0.003456496 | 0.003503883 | 0.0034801895 | -49.16794 | -37.45643
[10 empty] | 6050 | 0.2700139 | 0.2503347 | 0.2586663 | 0.2596716 | -11.71151 | 6100 | 0.00627569 | 0.005766462 | 0.006021076 | -44.40652 | -32.80634 | 0.02289196 | 6100 | 0.01199497 | 0.01142394 | 0.011709455 | -38.62927 | -27.02909 | 6100 | 0.005908015 | 0.005593414 | 0.0057507145 | -44.80556 | -33.20539 | 6100 | 0.003452736 | 0.003549585 | 0.0035011605 | -49.11576 | -37.51558
[10 empty] | 6100 | 0.2730504 | 0.2539472 | 0.2620668 | 0.2630215 | -11.60018 | 6150 | 0.006358864 | 0.005944704 | 0.006151784 | -44.21998 | -32.70255 | 0.02316714 | 6150 | 0.0121348 | 0.01193234 | 0.01203357 | -38.39211 | -26.87468 | 6150 | 0.006004759 | 0.005580483 | 0.005792621 | -44.7425 | -33.22507 | 6150 | 0.003574025 | 0.00356312 | 0.0035685725 | -48.95011 | -37.43268
[10 empty] | 6150 | 0.2742251 | 0.2570918 | 0.2653008 | 0.2655392 | -11.51743 | 6200 | 0.006571204 | 0.005982587 | 0.0062768955 | -44.0451 | -32.88871 | 0.02267589 | 6200 | 0.01238829 | 0.01232983 | 0.01235906 | -38.16029 | -27.0039 | 6200 | 0.006060611 | 0.005789648 | 0.0059251295 | -44.54604 | -33.38965 | 6200 | 0.003672345 | 0.003682207 | 0.003677276 | -48.68948 | -37.53309
[10 empty] | 6200 | 0.2880811 | 0.2631351 | 0.2792114 | 0.2768092 | -11.15639 | 6250 | 0.006651639 | 0.006366869 | 0.006509254 | -43.72938 | -32.67931 | 0.02322922 | 6250 | 0.01281123 | 0.01243806 | 0.012624645 | -37.97562 | -26.92555 | 6250 | 0.00613314 | 0.005803928 | 0.005968534 | -44.48265 | -33.43258 | 6250 | 0.00382156 | 0.003875514 | 0.003848537 | -48.29409 | -37.24402
[10 empty] | 6250 | 0.2877181 | 0.2633429 | 0.2895942 | 0.2802184 | -11.05007 | 6300 | 0.006675436 | 0.006216805 | 0.0064461205 | -43.81403 | -33.2702 | 0.0217015 | 6300 | 0.01275504 | 0.01257794 | 0.01266649 | -37.94687 | -27.40305 | 6300 | 0.006258289 | 0.005909684 | 0.0060839865 | -44.31624 | -33.77241 | 6300 | 0.004012526 | 0.00398545 | 0.003998988 | -47.961 | -37.41717
[10 empty] | 6300 | 0.3043325 | 0.2873245 | 0.2994501 | 0.2970357 | -10.54383 | 6350 | 0.006775489 | 0.006654043 | 0.006714766 | -43.45938 | -32.85587 | 0.02276179 | 6350 | 0.01323199 | 0.01306704 | 0.013149515 | -37.62181 | -27.01829 | 6350 | 0.006366205 | 0.005869966 | 0.0061180855 | -44.26769 | -33.66418 | 6350 | 0.004237959 | 0.004289111 | 0.004263535 | -47.4046 | -36.80109
[10 empty] | 6350 | 0.3065659 | 0.2864638 | 0.2919753 | 0.2950017 | -10.60351 | 6400 | 0.007060967 | 0.006446675 | 0.006753821 | -43.40901 | -33.01737 | 0.02234248 | 6400 | 0.01350245 | 0.01319893 | 0.01335069 | -37.48993 | -27.09829 | 6400 | 0.006390291 | 0.006113203 | 0.006251747 | -44.07997 | -33.68833 | 6400 | 0.004408821 | 0.004436063 | 0.004422442 | -47.08676 | -36.69512
[10 empty] | 6400 | 0.3132997 | 0.289933 | 0.3036255 | 0.3022861 | -10.39164 | 6450 | 0.007075974 | 0.006708666 | 0.00689232 | -43.23269 | -32.93232 | 0.02256232 | 6450 | 0.01371535 | 0.01346784 | 0.013591595 | -37.33459 | -27.03422 | 6450 | 0.006564168 | 0.006141936 | 0.006353052 | -43.94035 | -33.63998 | 6450 | 0.004534497 | 0.004604016 | 0.0045692565 | -46.80309 | -36.50272
[10 empty] | 6450 | 0.3149872 | 0.2953529 | 0.3060974 | 0.3054792 | -10.30037 | 6500 | 0.007114274 | 0.007118028 | 0.007116151 | -42.9551 | -33.15517 | 0.02199081 | 6500 | 0.01423657 | 0.01383432 | 0.014035445 | -37.05548 | -27.25555 | 6500 | 0.006816403 | 0.00643376 | 0.0066250815 | -43.57618 | -33.77625 | 6500 | 0.00477052 | 0.004881508 | 0.004826014 | -46.32823 | -36.52831
[10 empty] | 6500 | 0.3312242 | 0.3105917 | 0.3289737 | 0.3235965 | -9.799923 | 6550 | 0.007563317 | 0.007321993 | 0.007442655 | -42.56544 | -33.0765 | 0.02219092 | 6550 | 0.0147687 | 0.01449474 | 0.01463172 | -36.69409 | -27.20515 | 6550 | 0.006641352 | 0.006289388 | 0.00646537 | -43.78813 | -34.29919 | 6550 | 0.005062341 | 0.0052879 | 0.0051751205 | -45.72159 | -36.23264
[10 empty] | 6550 | 0.3404878 | 0.330157 | 0.3355311 | 0.335392 | -9.488947 | 6600 | 0.008147351 | 0.007481182 | 0.0078142665 | -42.14224 | -33.078 | 0.02218708 | 6600 | 0.01534698 | 0.01492379 | 0.015135385 | -36.40013 | -27.33589 | 6600 | 0.006459056 | 0.00610506 | 0.006282058 | -44.03796 | -34.97372 | 6600 | 0.005069224 | 0.005133824 | 0.005101524 | -45.846 | -36.78176
[10 empty] | 6600 | 0.3548922 | 0.3518079 | 0.3498966 | 0.3521989 | -9.06424 | 6650 | 0.008740984 | 0.008192464 | 0.008466724 | -41.44569 | -32.50315 | 0.02370513 | 6650 | 0.01572634 | 0.01614182 | 0.01593408 | -35.95346 | -27.01092 | 6650 | 0.006671626 | 0.006166593 | 0.0064191095 | -43.8505 | -34.90796 | 6650 | 0.004751763 | 0.00458814 | 0.0046699515 | -46.61375 | -37.67121
[10 empty] | 6650 | 0.3764031 | 0.3392951 | 0.355807 | 0.3571684 | -8.942539 | 6700 | 0.008760571 | 0.006839137 | 0.007799854 | -42.15827 | -33.54745 | 0.02101974 | 6700 | 0.01646954 | 0.01647836 | 0.01647395 | -35.66405 | -27.05323 | 6700 | 0.007264605 | 0.006726091 | 0.006995348 | -43.10381 | -34.493 | 6700 | 0.005111749 | 0.004962144 | 0.0050369465 | -45.95665 | -37.34584
[10 empty] | 6700 | 0.3811241 | 0.3575618 | 0.3745327 | 0.3710729 | -8.610816 | 6750 | 0.008947748 | 0.008407653 | 0.0086777005 | -41.23191 | -32.97073 | 0.02246278 | 6750 | 0.01749296 | 0.01715827 | 0.017325615 | -35.22623 | -26.96505 | 6750 | 0.00751544 | 0.006977822 | 0.007246631 | -42.79728 | -34.5361 | 6750 | 0.005678479 | 0.005818761 | 0.00574862 | -44.80873 | -36.54755
[10 empty] | 6750 | 0.398009 | 0.368793 | 0.3921418 | 0.3863146 | -8.261178 | 6800 | 0.009488983 | 0.00932326 | 0.0094061215 | -40.53179 | -32.62564 | 0.0233732 | 6800 | 0.01831359 | 0.01833623 | 0.01832491 | -34.73916 | -26.83301 | 6800 | 0.007436128 | 0.007016975 | 0.0072265515 | -42.82138 | -34.91523 | 6800 | 0.005917049 | 0.005930591 | 0.00592382 | -44.54796 | -36.64181
[10 empty] | 6800 | 0.4186 | 0.3847633 | 0.4039326 | 0.402432 | -7.906151 | 6850 | 0.01001919 | 0.009214125 | 0.0096166575 | -40.33952 | -32.85117 | 0.02277411 | 6850 | 0.0184998 | 0.01845828 | 0.01847904 | -34.66641 | -27.17807 | 6850 | 0.007947338 | 0.007452164 | 0.007699751 | -42.27047 | -34.78212 | 6850 | 0.006097681 | 0.006020518 | 0.0060590995 | -44.35184 | -36.86349
[10 empty] | 6850 | 0.4384418 | 0.4032606 | 0.4250858 | 0.4222627 | -7.488345 | 6900 | 0.01032085 | 0.00948764 | 0.009904245 | -40.08357 | -33.04245 | 0.02227806 | 6900 | 0.02019853 | 0.01958181 | 0.01989017 | -34.02723 | -26.98611 | 6900 | 0.008285105 | 0.00788321 | 0.0080841575 | -41.8473 | -34.80618 | 6900 | 0.006508313 | 0.006561506 | 0.0065349095 | -43.69521 | -36.65409
[10 empty] | 6900 | 0.461587 | 0.4253723 | 0.4467623 | 0.4445739 | -7.041121 | 6950 | 0.01130999 | 0.01454458 | 0.012927285 | -37.76985 | -31.24281 | 0.02740687 | 6950 | 0.02159202 | 0.02133588 | 0.02146395 | -33.36581 | -26.83877 | 6950 | 0.008424819 | 0.007926174 | 0.0081754965 | -41.74972 | -35.22268 | 6950 | 0.00713786 | 0.007312105 | 0.0072249825 | -42.82326 | -36.29622
[10 empty] | 6950 | 0.4925995 | 0.4497844 | 0.4726577 | 0.4716805 | -6.527041 | 7000 | 0.01223353 | 0.01136353 | 0.01179853 | -38.56344 | -32.51181 | 0.02368152 | 7000 | 0.0230292 | 0.02305372 | 0.02304146 | -32.7498 | -26.69817 | 7000 | 0.008669227 | 0.008148775 | 0.008409001 | -41.50511 | -35.45348 | 7000 | 0.007485297 | 0.007708836 | 0.0075970665 | -42.38708 | -36.33545
[10 empty] | 7000 | 0.5185895 | 0.4772572 | 0.4988035 | 0.4982167 | -6.051634 | 7050 | 0.01323247 | 0.01280312 | 0.013017795 | -37.70925 | -32.25796 | 0.02438382 | 7050 | 0.02552151 | 0.02476849 | 0.025145 | -31.99097 | -26.53968 | 7050 | 0.009282477 | 0.008650782 | 0.0089666295 | -40.94742 | -35.49613 | 7050 | 0.007824718 | 0.007963899 | 0.0078943085 | -42.05372 | -36.60243
[10 empty] | 7050 | 0.5559513 | 0.5072452 | 0.538414 | 0.5338702 | -5.451287 | 7100 | 0.01448723 | 0.01331359 | 0.01390041 | -37.13945 | -32.27055 | 0.02434853 | 7100 | 0.02703026 | 0.0271084 | 0.02706933 | -31.35045 | -26.48155 | 7100 | 0.009906744 | 0.009335107 | 0.0096209255 | -40.33566 | -35.46676 | 7100 | 0.00840279 | 0.008403595 | 0.0084031925 | -41.51111 | -36.64221
[10 empty] | 7100 | 0.6004848 | 0.54344 | 0.5687549 | 0.5708932 | -4.868902 | 7150 | 0.0158681 | 0.02481174 | 0.02033992 | -33.83302 | -29.55947 | 0.033268 | 7150 | 0.03008842 | 0.02964214 | 0.02986528 | -30.49667 | -26.22312 | 7150 | 0.01086617 | 0.009975476 | 0.010420823 | -39.64196 | -35.36841 | 7150 | 0.009269444 | 0.009195703 | 0.0092325735 | -40.69354 | -36.41999
[10 empty] | 7150 | 0.6399422 | 0.5747252 | 0.6195203 | 0.6113959 | -4.27355 | 7200 | 0.01751669 | 0.05232988 | 0.034923285 | -29.1377 | -25.69182 | 0.0519289 | 7200 | 0.03363078 | 0.0328708 | 0.03325079 | -29.56396 | -26.11808 | 7200 | 0.01171259 | 0.01106693 | 0.01138976 | -38.86971 | -35.42383 | 7200 | 0.01038864 | 0.01024106 | 0.01031485 | -39.73074 | -36.28486
[10 empty] | 7200 | 0.70171 | 0.6358492 | 0.6800045 | 0.6725212 | -3.44588 | 7250 | 0.01927258 | 0.01790953 | 0.018591055 | -34.61392 | -32.07647 | 0.0248987 | 7250 | 0.03764317 | 0.0370393 | 0.037341235 | -28.55623 | -26.01878 | 7250 | 0.01314283 | 0.01222886 | 0.012685845 | -37.93361 | -35.39616 | 7250 | 0.01175423 | 0.01164079 | 0.01169751 | -38.63813 | -36.10068
[10 empty] | 7250 | 0.7799634 | 0.7048676 | 0.7551725 | 0.7466678 | -2.537451 | 7300 | 0.02230514 | 0.02050951 | 0.021407325 | -33.38875 | -31.76203 | 0.02581657 | 7300 | 0.04397187 | 0.04272129 | 0.04334658 | -27.2609 | -25.63418 | 7300 | 0.01457224 | 0.01364369 | 0.014107965 | -37.01071 | -35.38399 | 7300 | 0.01351947 | 0.01345945 | 0.01348946 | -37.40011 | -35.77339
[10 empty] | 7300 | 0.8571201 | 0.7847071 | 0.8457991 | 0.8292088 | -1.626722 | 7350 | 0.02629108 | 0.02522676 | 0.02575892 | -31.78145 | -31.24666 | 0.02739474 | 7350 | 0.05098845 | 0.04969923 | 0.05034384 | -25.96107 | -25.42628 | 7350 | 0.01648166 | 0.01541558 | 0.01594862 | -35.94554 | -35.41075 | 7350 | 0.01555488 | 0.01539867 | 0.015476775 | -36.20639 | -35.6716
[10 empty] | 7350 | 0.9832914 | 0.8848597 | 0.9527105 | 0.9402872 | -0.5347895 | 7400 | 0.03148392 | 0.02890054 | 0.03019223 | -30.4021 | -31.03964 | 0.02805549 | 7400 | 0.0602471 | 0.0597775 | 0.0600123 | -24.43519 | -25.07274 | 7400 | 0.01841614 | 0.01774014 | 0.01807814 | -34.85693 | -35.49447 | 7400 | 0.01816999 | 0.01780319 | 0.01798659 | -34.90102 | -35.53857
[10 empty] | 7400 | 1.129805 | 1.014207 | 1.084472 | 1.076161 | 0.6375477 | 7450 | 0.03843601 | 0.03482429 | 0.03663015 | -28.72323 | -30.67916 | 0.02924434 | 7450 | 0.07487401 | 0.07298278 | 0.073928395 | -22.62377 | -24.57971 | 7450 | 0.02120116 | 0.0204898 | 0.02084548 | -33.61976 | -35.5757 | 7450 | 0.02111096 | 0.02109256 | 0.02110176 | -33.51363 | -35.46956
[10 empty] | 7450 | 1.314463 | 1.183769 | 1.259434 | 1.252555 | 1.955938 | 7500 | 0.04723019 | 0.04541498 | 0.046322585 | -26.68414 | -30.27334 | 0.03064314 | 7500 | 0.0930212 | 0.09106346 | 0.09204233 | -20.72025 | -24.30944 | 7500 | 0.0250422 | 0.02456163 | 0.024801915 | -32.1103 | -35.69949 | 7500 | 0.02562311 | 0.02510596 | 0.025364535 | -31.91546 | -35.50465
[10 empty] | 7500 | 1.581004 | 1.422677 | 1.531356 | 1.511679 | 3.589192 | 7550 | 0.05735455 | 0.05522666 | 0.056290605 | -24.99128 | -30.53905 | 0.0297199 | 7550 | 0.1111626 | 0.1106824 | 0.1109225 | -19.09961 | -24.64738 | 7550 | 0.02980431 | 0.02931767 | 0.02956099 | -30.58562 | -36.13339 | 7550 | 0.03007129 | 0.02954593 | 0.02980861 | -30.51317 | -36.06094
[10 empty] | 7550 | 1.985786 | 1.777543 | 1.918783 | 1.894037 | 5.547771 | 7600 | 0.0631627 | 0.05812759 | 0.060645145 | -24.34408 | -32.32986 | 0.02418283 | 7600 | 0.1126056 | 0.116052 | 0.1143288 | -18.83689 | -26.82266 | 7600 | 0.03382181 | 0.0314089 | 0.032615355 | -29.73156 | -37.71733 | 7600 | 0.03143174 | 0.03088998 | 0.03116086 | -30.12781 | -38.11359
[10 empty] | 7600 | 2.636099 | 2.348107 | 2.539124 | 2.507777 | 7.985777 | 7650 | 0.05676712 | 0.05168718 | 0.05422715 | -25.31566 | -36.22944 | 0.01543576 | 7650 | 0.09541873 | 0.09933259 | 0.09737566 | -20.23099 | -31.14477 | 7650 | 0.03384439 | 0.03185995 | 0.03285217 | -29.66872 | -40.5825 | 7650 | 0.02905899 | 0.02820974 | 0.028634365 | -30.86225 | -41.77603
[10 empty] | 7650 | 3.690303 | 3.283666 | 3.56529 | 3.513086 | 10.91378 | 7700 | 0.04512244 | 0.04093307 | 0.043027755 | -27.32503 | -39.71927 | 0.01032848 | 7700 | 0.07494934 | 0.07800249 | 0.076475915 | -22.32951 | -34.72375 | 7700 | 0.02997859 | 0.02822369 | 0.02910114 | -30.7218 | -43.11604 | 7700 | 0.02536963 | 0.02398067 | 0.02467515 | -32.1548 | -44.54905
[10 empty] | 7700 | 4.35951 | 3.939069 | 4.199217 | 4.165932 | 12.39424 | 7750 | 0.03534562 | 0.03381491 | 0.034580265 | -29.22343 | -40.03153 | 0.00996376 | 7750 | 0.0596105 | 0.06157827 | 0.060594385 | -24.35135 | -35.15945 | 7750 | 0.02474816 | 0.02346115 | 0.024104655 | -32.35798 | -43.16608 | 7750 | 0.02133979 | 0.02001574 | 0.020677765 | -33.68993 | -44.49803
[10 empty] | 7750 | 3.612637 | 3.293302 | 3.505873 | 3.470604 | 10.8081 | 7800 | 0.02861074 | 0.0277018 | 0.02815627 | -31.0085 | -39.05803 | 0.01114548 | 7800 | 0.0489119 | 0.05094508 | 0.04992849 | -26.03303 | -34.08256 | 7800 | 0.01887159 | 0.0182287 | 0.018550145 | -34.63305 | -42.68258 | 7800 | 0.0184611 | 0.01736698 | 0.01791404 | -34.93613 | -42.98566
[10 empty] | 7800 | 2.619104 | 2.396345 | 2.563302 | 2.52625 | 8.049528 | 7850 | 0.02434154 | 0.02325363 | 0.023797585 | -32.46934 | -37.87641 | 0.01276966 | 7850 | 0.04064295 | 0.04294394 | 0.041793445 | -27.57784 | -32.98491 | 7850 | 0.01437478 | 0.0137033 | 0.01403904 | -37.05325 | -42.46032 | 7850 | 0.01588433 | 0.01538401 | 0.01563417 | -36.1185 | -41.52558
[10 empty] | 7850 | 1.943619 | 1.763107 | 1.884086 | 1.863604 | 5.407073 | 7900 | 0.02110199 | 0.01985368 | 0.020477835 | -33.77432 | -36.92893 | 0.01424143 | 7900 | 0.03573575 | 0.03646957 | 0.03610266 | -28.84922 | -32.00382 | 7900 | 0.01127398 | 0.01080321 | 0.011038595 | -39.14172 | -42.29633 | 7900 | 0.01346884 | 0.01292746 | 0.01319815 | -37.58974 | -40.74434
[10 empty] | 7900 | 1.50432 | 1.353646 | 1.45575 | 1.437905 | 3.154606 | 7950 | 0.01838036 | 0.01726912 | 0.01782474 | -34.97954 | -36.18069 | 0.01552264 | 7950 | 0.03054398 | 0.03144133 | 0.030992655 | -30.17482 | -31.37597 | 7950 | 0.009295302 | 0.008743003 | 0.0090191525 | -40.89669 | -42.09784 | 7950 | 0.01094401 | 0.01069585 | 0.01081993 | -39.31551 | -40.51666
[10 empty] | 7950 | 1.202028 | 1.083577 | 1.159312 | 1.148306 | 1.20115 | 8000 | 0.01585508 | 0.01511238 | 0.01548373 | -36.20249 | -35.60005 | 0.01659578 | 8000 | 0.02735916 | 0.02659156 | 0.02697536 | -31.38066 | -30.77821 | 8000 | 0.007975013 | 0.007497993 | 0.007736503 | -42.22911 | -41.62666 | 8000 | 0.009129658 | 0.008823275 | 0.0089764665 | -40.93789 | -40.33545
[10 empty] | 8000 | 0.9793263 | 0.8760467 | 0.9436025 | 0.9329918 | -0.6024432 | 8050 | 0.01389288 | 0.01237126 | 0.01313207 | -37.63334 | -35.37468 | 0.01703201 | 8050 | 0.02334005 | 0.02392527 | 0.02363266 | -32.52975 | -30.27109 | 8050 | 0.006776376 | 0.006356256 | 0.006566316 | -43.65356 | -41.39491 | 8050 | 0.007848818 | 0.007465391 | 0.0076571045 | -42.31871 | -40.06005
[10 empty] | 8050 | 0.8086253 | 0.7246371 | 0.7798058 | 0.7710227 | -2.258656 | 8100 | 0.01188811 | 0.01123906 | 0.011563585 | -38.73815 | -34.59984 | 0.01862122 | 8100 | 0.02036466 | 0.02100678 | 0.02068572 | -33.68659 | -29.54827 | 8100 | 0.005752381 | 0.005479238 | 0.0056158095 | -45.01175 | -40.87344 | 8100 | 0.006745069 | 0.006281342 | 0.0065132055 | -43.7241 | -39.58579
[10 empty] | 8100 | 0.6611257 | 0.5784284 | 0.6234145 | 0.6209895 | -4.138314 | 8150 | 0.009684371 | 0.009146517 | 0.009415444 | -40.52318 | -33.85115 | 0.0202975 | 8150 | 0.01660341 | 0.01662494 | 0.016614175 | -35.59042 | -28.91839 | 8150 | 0.004619087 | 0.004414193 | 0.00451664 | -46.90369 | -40.23165 | 8150 | 0.005384158 | 0.004866708 | 0.005125433 | -45.80539 | -39.13335
[10 empty] | 8150 | 0.490109 | 0.4344293 | 0.4670778 | 0.463872 | -6.672036 | 8200 | 0.005227262 | 0.005007043 | 0.0051171525 | -45.81943 | -32.3585 | 0.02410322 | 8200 | 0.01016529 | 0.01003213 | 0.01009871 | -39.91468 | -26.45375 | 8200 | 0.001422849 | 0.00117063 | 0.0012967395 | -57.74295 | -44.28201 | 8200 | 0.002341546 | 0.003153939 | 0.0027477425 | -51.22048 | -37.75955
[10 empty] | 8200 | 0.2252137 | 0.1973834 | 0.2143078 | 0.2123016 | -13.46093 | 8250 | 0.01465091 | 0.01374524 | 0.014198075 | -36.95541 | -39.18675 | 0.01098152 | 8250 | 0.02394702 | 0.02460943 | 0.024278225 | -32.29566 | -34.527 | 8250 | 0.006851051 | 0.006135029 | 0.00649304 | -43.75104 | -45.98238 | 8250 | 0.007125338 | 0.006543892 | 0.006834615 | -43.30572 | -45.53706
[10 empty] | 8250 | 1.352594 | 1.230424 | 1.295699 | 1.292906 | 2.231337 | 8300 | 0.01132801 | 0.01925469 | 0.01529135 | -36.31108 | -34.14051 | 0.01963244 | 8300 | 0.02435952 | 0.02016909 | 0.022264305 | -33.04782 | -30.87725 | 8300 | 0.005558955 | 0.005129808 | 0.0053443815 | -45.44205 | -43.27148 | 8300 | 0.006252792 | 0.005783265 | 0.0060180285 | -44.41092 | -42.24035
[10 empty] | 8300 | 0.817647 | 0.7391463 | 0.7798521 | 0.7788818 | -2.170569 | 8350 | 0.009809221 | 0.007668034 | 0.0087386275 | -41.17114 | -37.24603 | 0.01373088 | 8350 | 0.01779852 | 0.0175145 | 0.01765651 | -35.0619 | -31.1368 | 8350 | 0.004857048 | 0.004556316 | 0.004706682 | -46.5457 | -42.6206 | 8350 | 0.005678437 | 0.005354734 | 0.0055165855 | -45.16659 | -41.24149
[10 empty] | 8350 | 0.6732158 | 0.5925212 | 0.643528 | 0.6364217 | -3.925101 | 8400 | 0.008842152 | 0.007460537 | 0.0081513445 | -41.77542 | -36.5578 | 0.01486312 | 8400 | 0.01788171 | 0.01583333 | 0.01685752 | -35.46413 | -30.24651 | 8400 | 0.004370896 | 0.004044918 | 0.004207907 | -47.51868 | -42.30106 | 8400 | 0.005452328 | 0.005173656 | 0.005312992 | -45.49322 | -40.2756
[10 empty] | 8400 | 0.5722837 | 0.5248905 | 0.5481084 | 0.5484275 | -5.217615 | 8450 | 0.008224062 | 0.007485869 | 0.0078549655 | -42.09711 | -35.87776 | 0.01607356 | 8450 | 0.01667397 | 0.01484849 | 0.01576123 | -36.0482 | -29.82884 | 8450 | 0.004083828 | 0.003745251 | 0.0039145395 | -48.14639 | -41.92703 | 8450 | 0.005273364 | 0.004943989 | 0.0051086765 | -45.83383 | -39.61448
[10 empty] | 8450 | 0.5147653 | 0.4649978 | 0.4863026 | 0.4886886 | -6.219356 | 8500 | 0.007619931 | 0.007406007 | 0.007512969 | -42.48377 | -35.63841 | 0.01652264 | 8500 | 0.01481782 | 0.01390559 | 0.014361705 | -36.85588 | -30.01052 | 8500 | 0.003692361 | 0.003435647 | 0.003564004 | -48.96124 | -42.11588 | 8500 | 0.004912939 | 0.004662797 | 0.004787868 | -46.39716 | -39.5518
[10 empty] | 8500 | 0.4784268 | 0.423456 | 0.4622399 | 0.4547076 | -6.845356 | 8550 | 0.007314082 | 0.009471569 | 0.0083928255 | -41.52184 | -33.83914 | 0.02032558 | 8550 | 0.01299942 | 0.01286526 | 0.01293234 | -37.76646 | -30.08376 | 8550 | 0.003410996 | 0.003055626 | 0.003233311 | -49.80705 | -42.12435 | 8550 | 0.004625345 | 0.00429602 | 0.0044606825 | -47.01197 | -39.32928
[10 empty] | 8550 | 0.4298552 | 0.3954493 | 0.4134534 | 0.4129193 | -7.682696 | 8600 | 0.006957463 | 0.006541217 | 0.00674934 | -43.41477 | -35.14165 | 0.01749514 | 8600 | 0.01223201 | 0.0126391 | 0.012435555 | -38.1067 | -29.83357 | 8600 | 0.003075963 | 0.002709959 | 0.002892961 | -50.77315 | -42.50003 | 8600 | 0.004471936 | 0.004188377 | 0.0043301565 | -47.26993 | -38.99681
[10 empty] | 8600 | 0.4032657 | 0.3660725 | 0.388013 | 0.3857837 | -8.273122 | 8650 | 0.006664377 | 0.006222524 | 0.0064434505 | -43.81763 | -35.04234 | 0.01769633 | 8650 | 0.01161647 | 0.01214244 | 0.011879455 | -38.50407 | -29.72878 | 8650 | 0.002899345 | 0.002487792 | 0.0026935685 | -51.39344 | -42.61815 | 8650 | 0.004296719 | 0.004087645 | 0.004192182 | -47.5512 | -38.7759
[10 empty] | 8650 | 0.3819024 | 0.3513225 | 0.3591119 | 0.3641123 | -8.775294 | 8700 | 0.006390523 | 0.005735021 | 0.006062772 | -44.34658 | -35.01231 | 0.01775761 | 8700 | 0.009782728 | 0.01127139 | 0.010527059 | -39.55386 | -30.21959 | 8700 | 0.002668459 | 0.002361023 | 0.002514741 | -51.99013 | -42.65587 | 8700 | 0.004073945 | 0.003890768 | 0.0039823565 | -47.9972 | -38.66293
[10 empty] | 8700 | 0.3607455 | 0.3255427 | 0.3379664 | 0.3414182 | -9.334267 | 8750 | 0.006172088 | 0.005941076 | 0.006056582 | -44.35545 | -34.50586 | 0.01882378 | 8750 | 0.01034088 | 0.01110501 | 0.010722945 | -39.39372 | -29.54413 | 8750 | 0.002409989 | 0.002198662 | 0.0023043255 | -52.74912 | -42.89954 | 8750 | 0.003922502 | 0.003691613 | 0.0038070575 | -48.38821 | -38.53863
[10 empty] | 8750 | 0.3371593 | 0.306369 | 0.3217267 | 0.3217517 | -9.849584 | 8800 | 0.005984188 | 0.005487268 | 0.005735728 | -44.82823 | -34.71647 | 0.01837286 | 8800 | 0.01063774 | 0.01084336 | 0.01074055 | -39.37947 | -29.26771 | 8800 | 0.00223002 | 0.002084489 | 0.0021572545 | -53.32197 | -43.21021 | 8800 | 0.003701924 | 0.00347513 | 0.003588527 | -48.90168 | -38.78991
[10 empty] | 8800 | 0.3270497 | 0.2916132 | 0.3178917 | 0.3121849 | -10.11176 | 8850 | 0.005626712 | 0.005884528 | 0.00575562 | -44.79816 | -34.02447 | 0.01989649 | 8850 | 0.009479153 | 0.01001938 | 0.0097492665 | -40.22056 | -29.44687 | 8850 | 0.002179798 | 0.001954377 | 0.0020670875 | -53.69282 | -42.91913 | 8850 | 0.003501022 | 0.003301788 | 0.003401405 | -49.36683 | -38.59314
[10 empty] | 8850 | 0.3043684 | 0.2745138 | 0.2889521 | 0.2892781 | -10.77369 | 8900 | 0.005449459 | 0.005011811 | 0.005230635 | -45.62891 | -34.41427 | 0.01902334 | 8900 | 0.009497048 | 0.009805856 | 0.009651452 | -40.30815 | -29.0935 | 8900 | 0.002106051 | 0.001973239 | 0.002039645 | -53.80891 | -42.59426 | 8900 | 0.003301817 | 0.003114564 | 0.0032081905 | -49.8748 | -38.66015
[10 empty] | 8900 | 0.2903632 | 0.2602033 | 0.27431 | 0.2749588 | -11.21465 | 8950 | 0.005220987 | 0.005069046 | 0.0051450165 | -45.77226 | -34.04926 | 0.0198398 | 8950 | 0.009362778 | 0.009386526 | 0.009374652 | -40.5609 | -28.83789 | 8950 | 0.002032835 | 0.002030337 | 0.002031586 | -53.8433 | -42.12029 | 8950 | 0.00311889 | 0.002916902 | 0.003017896 | -50.40591 | -38.68291
[10 empty] | 8950 | 0.2729894 | 0.2475078 | 0.257487 | 0.2593281 | -11.72301 | 9000 | 0.004780134 | 0.004975083 | 0.0048776085 | -46.23586 | -34.23409 | 0.01942206 | 9000 | 0.008233083 | 0.008468255 | 0.008350669 | -41.56557 | -29.56381 | 9000 | 0.001919033 | 0.001791346 | 0.0018551895 | -54.63223 | -42.63047 | 9000 | 0.002918128 | 0.002797694 | 0.002857911 | -50.87903 | -38.87726
[10 empty] | 9000 | 0.2654769 | 0.2381309 | 0.2498047 | 0.2511375 | -12.00177 | 9050 | 0.004901026 | 0.004492513 | 0.0046967695 | -46.56402 | -34.04325 | 0.01985353 | 9050 | 0.007883927 | 0.00802154 | 0.0079527335 | -41.98967 | -29.4689 | 9050 | 0.001864192 | 0.001880378 | 0.001872285 | -54.55256 | -42.03179 | 9050 | 0.002822773 | 0.002606808 | 0.0027147905 | -51.32527 | -38.8045
[10 empty] | 9050 | 0.2512047 | 0.2273598 | 0.2311485 | 0.236571 | -12.52077 | 9100 | 0.004772281 | 0.004506336 | 0.0046393085 | -46.67093 | -33.57712 | 0.02094808 | 9100 | 0.008481401 | 0.008718453 | 0.008599927 | -41.3101 | -28.21629 | 9100 | 0.001726624 | 0.001576413 | 0.0016515185 | -55.64233 | -42.54851 | 9100 | 0.002795229 | 0.002583099 | 0.002689164 | -51.40765 | -38.31384
[10 empty] | 9100 | 0.2417193 | 0.2054806 | 0.2172012 | 0.221467 | -13.09382 | 9150 | 0.004531646 | 0.004253494 | 0.00439257 | -47.14563 | -33.82049 | 0.02036928 | 9150 | 0.008319521 | 0.009271565 | 0.008795543 | -41.11475 | -27.78961 | 9150 | 0.001676306 | 0.001602168 | 0.001639237 | -55.70717 | -42.38203 | 9150 | 0.002741742 | 0.002540212 | 0.002640977 | -51.56471 | -38.23957
[10 empty] | 9150 | 0.2222917 | 0.2124894 | 0.2121593 | 0.2156468 | -13.32514 | 9200 | 0.003658163 | 0.003131735 | 0.003394949 | -49.38333 | -34.53537 | 0.01875995 | 9200 | 0.008898176 | 0.008970366 | 0.008934271 | -40.97882 | -26.13085 | 9200 | 0.001628669 | 0.001573192 | 0.0016009305 | -55.91255 | -41.06458 | 9200 | 0.002592761 | 0.00242428 | 0.0025085205 | -52.01165 | -37.16368
[10 empty] | 9200 | 0.1944867 | 0.1688253 | 0.1795917 | 0.1809679 | -14.84797 | 9250 | 0.004543866 | 0.02094697 | 0.012745418 | -37.89292 | -20.81454 | 0.09104859 | 9250 | 0.007980319 | 0.008021813 | 0.008001066 | -41.93704 | -24.85866 | 9250 | 0.001525681 | 0.001470628 | 0.0014981545 | -56.48887 | -39.41049 | 9250 | 0.002325225 | 0.002133996 | 0.0022296105 | -53.03542 | -35.95704
[10 empty] | 9250 | 0.1649179 | 0.1355146 | 0.1195219 | 0.1399848 | -17.07838 | 9300 | 0.00456066 | 0.004141193 | 0.0043509265 | -47.22837 | -38.54981 | 0.01181706 | 9300 | 0.008049074 | 0.008195032 | 0.008122053 | -41.80668 | -33.12813 | 9300 | 0.001480287 | 0.001348539 | 0.001414413 | -56.98848 | -48.30992 | 9300 | 0.002324122 | 0.002144588 | 0.002234355 | -53.01696 | -44.3384
[10 empty] | 9300 | 0.3724117 | 0.3772082 | 0.3549512 | 0.3681904 | -8.678552 | 9350 | 0.004475306 | 0.003720056 | 0.004097681 | -47.74924 | -36.32183 | 0.01527244 | 9350 | 0.007436432 | 0.00797178 | 0.007704106 | -42.26556 | -30.83815 | 9350 | 0.00140514 | 0.001335117 | 0.0013701285 | -57.26477 | -45.83737 | 9350 | 0.002394471 | 0.002213925 | 0.002304198 | -52.7496 | -41.3222
[10 empty] | 9350 | 0.2878189 | 0.2630414 | 0.2540565 | 0.2683056 | -11.42741 | 9400 | 0.004327143 | 0.004013898 | 0.0041705205 | -47.59619 | -35.11243 | 0.01755409 | 9400 | 0.007520158 | 0.006990664 | 0.007255411 | -42.78676 | -30.303 | 9400 | 0.001357787 | 0.001342789 | 0.001350288 | -57.39147 | -44.90771 | 9400 | 0.002284074 | 0.002099951 | 0.0021920125 | -53.18314 | -40.69938
[10 empty] | 9400 | 0.2479774 | 0.2264168 | 0.2383491 | 0.2375811 | -12.48376 | 9450 | 0.00426933 | 0.003958146 | 0.004113738 | -47.71527 | -36.76809 | 0.01450759 | 9450 | 0.006428353 | 0.007853 | 0.0071406765 | -42.92521 | -31.97804 | 9450 | 0.001336221 | 0.001226005 | 0.001281113 | -57.84825 | -46.90108 | 9450 | 0.002105209 | 0.002017576 | 0.0020613925 | -53.71679 | -42.76961
[10 empty] | 9450 | 0.2533545 | 0.3731971 | 0.2241212 | 0.2835576 | -10.94717 | 9500 | 0.004198879 | 0.003790597 | 0.003994738 | -47.97023 | -34.62748 | 0.01856205 | 9500 | 0.007261468 | 0.007851229 | 0.0075563485 | -42.43376 | -29.09101 | 9500 | 0.001260845 | 0.001282581 | 0.001271713 | -57.91222 | -44.56946 | 9500 | 0.001969314 | 0.001953187 | 0.0019612505 | -54.14934 | -40.80658
[10 empty] | 9500 | 0.2183592 | 0.2184036 | 0.2088669 | 0.2152099 | -13.34276 | 9550 | 0.004092705 | 0.003941615 | 0.00401716 | -47.92162 | -34.1247 | 0.01966821 | 9550 | 0.006880509 | 0.007496587 | 0.007188548 | -42.86718 | -29.07026 | 9550 | 0.001223984 | 0.001118782 | 0.001171383 | -58.62602 | -44.82911 | 9550 | 0.002053955 | 0.001899075 | 0.001976515 | -54.082 | -40.28508
[10 empty] | 9550 | 0.2097691 | 0.1965465 | 0.2064235 | 0.2042464 | -13.79691 | 9600 | 0.004062855 | 0.003710285 | 0.00388657 | -48.20867 | -34.1589 | 0.01959092 | 9600 | 0.007325707 | 0.007457509 | 0.007391608 | -42.62522 | -28.57545 | 9600 | 0.001128615 | 0.001112808 | 0.0011207115 | -59.01012 | -44.96036 | 9600 | 0.002009679 | 0.001828021 | 0.00191885 | -54.33918 | -40.28941
[10 empty] | 9600 | 0.2077349 | 0.1913357 | 0.1960882 | 0.1983863 | -14.04977 | 9650 | 0.003987115 | 0.003647545 | 0.00381733 | -48.36481 | -34.16282 | 0.0195821 | 9650 | 0.006980989 | 0.007370372 | 0.0071756805 | -42.88274 | -28.68075 | 9650 | 0.001231694 | 0.001023461 | 0.0011275775 | -58.95707 | -44.75508 | 9650 | 0.001954349 | 0.001715322 | 0.0018348355 | -54.72806 | -40.52607
[10 empty] | 9650 | 0.2040453 | 0.1889027 | 0.1918714 | 0.1949398 | -14.20199 | 9700 | 0.003903894 | 0.003694795 | 0.0037993445 | -48.40583 | -33.85051 | 0.02029899 | 9700 | 0.006990839 | 0.007033739 | 0.007012289 | -43.0828 | -28.52749 | 9700 | 0.001198355 | 0.001199478 | 0.0011989165 | -58.42422 | -43.86891 | 9700 | 0.0017889 | 0.00161218 | 0.00170054 | -55.38826 | -40.83295
[10 empty] | 9700 | 0.1974645 | 0.1788723 | 0.1851707 | 0.1871692 | -14.55531 | 9750 | 0.00383781 | 0.003432591 | 0.0036352005 | -48.78943 | -34.02845 | 0.01988737 | 9750 | 0.006548838 | 0.00694185 | 0.006745344 | -43.41992 | -28.65894 | 9750 | 0.001188307 | 0.001153156 | 0.0011707315 | -58.63085 | -43.86987 | 9750 | 0.001691886 | 0.001537123 | 0.0016145045 | -55.83921 | -41.07823
[10 empty] | 9750 | 0.1930677 | 0.1749902 | 0.1803103 | 0.1827894 | -14.76098 | 9800 | 0.003756942 | 0.003546613 | 0.0036517775 | -48.74991 | -33.81195 | 0.0203893 | 9800 | 0.006113336 | 0.006970902 | 0.006542119 | -43.68563 | -28.74767 | 9800 | 0.001111584 | 0.001183194 | 0.001147389 | -58.80579 | -43.86783 | 9800 | 0.001643941 | 0.001539013 | 0.001591477 | -55.96399 | -41.02603
[10 empty] | 9800 | 0.1882363 | 0.171329 | 0.1777426 | 0.1791026 | -14.93796 | 9850 | 0.003767401 | 0.020203 | 0.0119852005 | -38.42709 | -23.29476 | 0.06843247 | 9850 | 0.006525796 | 0.006309979 | 0.0064178875 | -43.85216 | -28.71982 | 9850 | 0.001110589 | 0.001031277 | 0.001070933 | -59.40475 | -44.27242 | 9850 | 0.001701637 | 0.001573337 | 0.001637487 | -55.71644 | -40.58411
[10 empty] | 9850 | 0.1830611 | 0.1675151 | 0.1748411 | 0.1751391 | -15.13234 | 9900 | 0.003754809 | 0.003375652 | 0.0035652305 | -48.95825 | -33.73483 | 0.02057114 | 9900 | 0.006609506 | 0.006752143 | 0.0066808245 | -43.5034 | -28.27998 | 9900 | 0.001061895 | 0.0009829993 | 0.00102244715 | -59.80718 | -44.58377 | 9900 | 0.001783828 | 0.001561423 | 0.0016726255 | -55.53203 | -40.30861
[10 empty] | 9900 | 0.1793663 | 0.1674162 | 0.1731542 | 0.1733122 | -15.22342 | 9950 | 0.003737984 | 0.003462181 | 0.0036000825 | -48.87375 | -33.45901 | 0.02123486 | 9950 | 0.006320278 | 0.006562742 | 0.00644151 | -43.82025 | -28.40551 | 9950 | 0.0009136141 | 0.02110671 | 0.01101016205 | -39.16413 | -23.74938 | 9950 | 0.001686709 | 0.001536402 | 0.0016115555 | -55.85509 | -40.44035
[10 empty] | 9950 | 0.1767856 | 0.163031 | 0.1687926 | 0.1695364 | -15.41474 | 10000 | 0.003657019 | 0.00335566 | 0.0035063395 | -49.10292 | -33.15133 | 0.02200054 | 10000 | 0.006529217 | 0.006623501 | 0.006576359 | -43.64029 | -27.6887 | 10000 | 0.0009862514 | 0.000916238 | 0.0009512447 | -60.43415 | -44.48257 | 10000 | 0.001566174 | 0.001479911 | 0.0015230425 | -56.34576 | -40.39417
[10 empty] | 10000 | 0.1671938 | 0.1544926 | 0.156439 | 0.1593751 | -15.95159

## material para
|  | Q796 | WQ3540-50W | 54X179V01 | 54X178V01 | 53X177V01 | WQ3539-50W | 54X178V02 | 84x675v01 | 84x676v01 | 84x677v01 | 84x678v01 | 84x679v01
| Color | White | White | Black | Black | Black | White | Black | White | White | White | White | White
密度 | Density, g/cm3 | 1.42~1.46 | 1.46 | 1.06 | 1.03 | 1.01 | 1.4 | 1.03 | 1.4 | 1.36 | 1.38 | 1.44 | 1.42
压缩形变 | Compression Set, % ((Compression Set 22 hrs @ 70°C) | / | 2 | 13 | 11.2 | 11.1 | 2.1 | 21.6 | 2 | 2.6 | 2.7 | 2.7 | 2.7
100%延伸率模量 | Modulus at 100% elongation, Mpa | / | 1.2 | 1.78 | 1.36 | 0.83 | 1.1 | 0.8 | 1.2 | 1.4 | 0.8 | 0.9 | 1
硬度 | Hardness, Durometer, Shore A | 45~55 | 47.3 | 47.6 | 42 | 36.3 | 45.7 | 42 | 43.2 | 40 | 34.8 | 39.2 | 40.9
抗张强度 | Tensile Strength, Mpa | 6~7.42 | 10.4 | 10 | 7.11 | 6.32 | 8.8 | 8.4 | 9.5 | 8.8 | 8.4 | 10.9 | 10.2
延伸率 | Elongation, % | 550~700 | 540 | 354 | 342 | 407 | 459 | 437 | 417 | 431 | 476 | 620 | 508
撕裂强度 | Tear Strength, N/mm | 12.5 | 30.9 | 29 | 24.4 | 15.5 | 15.6 | 10.2 | 12.5 | 10.5 | 11.5 | 27.4 | 23.8
恢复力/顺应力 | Resilience, % | 16 | 10 | 6 | 6 | 6 | 22 | 17 | 20 | 23 | 20 | 10 | 18
弹性模量 | Elasticity modulus, Mpa | 1.69~2.46
收缩 | Shrinkage |  | 3% | 2.1% | 2.5% |  | 3%
| Shock performance | pass | fail 1 of 5, dir6 12.97%; test2/3/4/5/ already damaged but less than 10% | fail 1 of 5, test4-5 33.65% 40dB drop | Pass almost not damage | Pass, ref. 1 of 5, few damage 3% change | fail 2 of 5 14.95%; test2 already few damage 3%, test6 damage>10%
| Stability Performance | [6 empty] | 54X178V02-------based on 54X178V01 BIIR with higher resilience rebound,
| MIN |  | -8.38 | -7.77 | -9.92 | -8.82 | -11.5 | 84X675V01 --------based on WQ3539-50W but 降低硬度到42左右
| MAX |  | -6.63 | -5.73 | -6.87 | -4.93 | -6.23 | 84X676V01 --------based on WQ3539-50W but 硬度调整到40A左右 with little higher resilience rebound
84X677V01 --------based on WQ3539-50W but 降低硬度到35左右
[7 empty] | front | 84X678V01 --------based on WQ3540-50W but 硬度降低到42左右
[7 empty] | rear | 84X679V01 --------WQ3539-50W&WQ3540-50W 1:1混合
Note on A11: Author: 与阻尼系数成反比